## Sheet1
def_disp[mm] | deep | freq[kHz] | Im[V] | Re[V] | Amplitude[V]
-0.008 | 0.4 | 25 | 0.003167328 | 0.0115163 | 0.01194392
-0.008 | 0.4 | 100 | -0.001962804 | -0.001882505 | 0.002719637
-0.008 | 0.2 | 25 | 0.0009588168 | 0.006034072 | 0.006109775
-0.008 | 0.2 | 100 | -0.006707653 | 0.001020376 | 0.006784819
-0.0075 | 0.4 | 25 | 0.003301325 | 0.0165171 | 0.01684379
-0.0075 | 0.4 | 100 | 0.008399024 | 0.001230696 | 0.008488711
-0.0075 | 0.2 | 25 | 0.001006207 | 0.00769377 | 0.007759288
-0.0075 | 0.2 | 100 | -0.001724858 | 0.002464785 | 0.003008371
-0.007 | 0.4 | 25 | 0.002855508 | 0.01944594 | 0.01965447
-0.007 | 0.4 | 100 | 0.01805907 | -0.004089042 | 0.01851622
-0.007 | 0.2 | 25 | 0.000720642 | 0.008829864 | 0.008859223
-0.007 | 0.2 | 100 | -0.001597804 | -0.0003680037 | 0.001639635
-0.0065 | 0.4 | 25 | 0.001533822 | 0.02470601 | 0.02475357
-0.0065 | 0.4 | 100 | 0.02280999 | -0.002094935 | 0.02290599
-0.0065 | 0.2 | 25 | 0.0003465281 | 0.01087269 | 0.01087821
-0.0065 | 0.2 | 100 | 0.002019586 | -0.0007300945 | 0.002147503
-0.006 | 0.4 | 25 | 9.839064e-05 | 0.03039938 | 0.03039954
-0.006 | 0.4 | 100 | 0.04903692 | 0.006344523 | 0.04944565
-0.006 | 0.2 | 25 | -1.714165e-05 | 0.01314246 | 0.01314247
-0.006 | 0.2 | 100 | 0.01382696 | 0.0005296785 | 0.0138371
-0.0055 | 0.4 | 25 | -0.002556887 | 0.0361246 | 0.03621497
-0.0055 | 0.4 | 100 | 0.06575235 | 0.01656513 | 0.0678069
-0.0055 | 0.2 | 25 | -0.0009663878 | 0.01522581 | 0.01525645
-0.0055 | 0.2 | 100 | 0.01806641 | 0.004695922 | 0.01866673
-0.005 | 0.4 | 25 | -0.00559474 | 0.04149085 | 0.04186636
-0.005 | 0.4 | 100 | 0.08898653 | 0.0238943 | 0.09213871
-0.005 | 0.2 | 25 | -0.001890332 | 0.01737022 | 0.01747278
-0.005 | 0.2 | 100 | 0.03073809 | 0.009292659 | 0.03211205
-0.0045 | 0.4 | 25 | -0.009172378 | 0.04889958 | 0.0497524
-0.0045 | 0.4 | 100 | 0.1142629 | 0.05117521 | 0.1251995
-0.0045 | 0.2 | 25 | -0.002911234 | 0.01987997 | 0.020092
-0.0045 | 0.2 | 100 | 0.04306053 | 0.01611438 | 0.04597698
-0.004 | 0.4 | 25 | -0.01246515 | 0.05262315 | 0.05407934
-0.004 | 0.4 | 100 | 0.1383827 | 0.06852228 | 0.1544185
-0.004 | 0.2 | 25 | -0.004290015 | 0.02113453 | 0.02156554
-0.004 | 0.2 | 100 | 0.04429075 | 0.02105697 | 0.04904148
-0.0035 | 0.4 | 25 | -0.01569469 | 0.05676238 | 0.0588922
-0.0035 | 0.4 | 100 | 0.1495148 | 0.09209513 | 0.1756024
-0.0035 | 0.2 | 25 | -0.005138396 | 0.02088114 | 0.02150407
-0.0035 | 0.2 | 100 | 0.05105986 | 0.02146865 | 0.05538964
-0.003 | 0.4 | 25 | -0.01741018 | 0.05556795 | 0.05823153
-0.003 | 0.4 | 100 | 0.1619056 | 0.1011093 | 0.1908835
-0.003 | 0.2 | 25 | -0.005626904 | 0.02133963 | 0.02206902
-0.003 | 0.2 | 100 | 0.05674422 | 0.02844498 | 0.06347459
-0.0025 | 0.4 | 25 | -0.01814378 | 0.05319557 | 0.05620468
-0.0025 | 0.4 | 100 | 0.1515216 | 0.1053828 | 0.1845652
-0.0025 | 0.2 | 25 | -0.005653843 | 0.02013583 | 0.02091453
-0.0025 | 0.2 | 100 | 0.05734215 | 0.03045453 | 0.06492766
-0.002 | 0.4 | 25 | -0.01654579 | 0.04727495 | 0.05008677
-0.002 | 0.4 | 100 | 0.1429497 | 0.103505 | 0.1764877
-0.002 | 0.2 | 25 | -0.005082539 | 0.01783263 | 0.01854279
-0.002 | 0.2 | 100 | 0.05656503 | 0.03187011 | 0.06492539
-0.0015 | 0.4 | 25 | -0.01335189 | 0.03626032 | 0.03864045
-0.0015 | 0.4 | 100 | 0.1153185 | 0.08193889 | 0.141465
-0.0015 | 0.2 | 25 | -0.004116307 | 0.01440548 | 0.01498205
-0.0015 | 0.2 | 100 | 0.04477132 | 0.02601783 | 0.05178223
-0.001 | 0.4 | 25 | -0.008964276 | 0.02388408 | 0.02551093
-0.001 | 0.4 | 100 | 0.07249138 | 0.05759109 | 0.09258366
-0.001 | 0.2 | 25 | -0.002839526 | 0.009756535 | 0.01016134
-0.001 | 0.2 | 100 | 0.03080417 | 0.02265884 | 0.03824029
-0.0005 | 0.4 | 25 | -0.003403886 | 0.01015526 | 0.01071055
-0.0005 | 0.4 | 100 | 0.02697673 | 0.02840622 | 0.0391747
-0.0005 | 0.2 | 25 | -0.001041333 | 0.004896247 | 0.005005758
-0.0005 | 0.2 | 100 | 0.01584834 | 0.01620297 | 0.02266508
0 | 0.4 | 25 | 0.002697295 | -0.005567004 | 0.006186027
0 | 0.4 | 100 | -0.02033315 | -0.008473183 | 0.02202798
0 | 0.2 | 25 | 0.0004349443 | -0.0006279636 | 0.0007638815
0 | 0.2 | 100 | -0.009812473 | 0.003997501 | 0.0105955
0.0005 | 0.4 | 25 | 0.008271073 | -0.01872694 | 0.02047215
0.0005 | 0.4 | 100 | -0.06426952 | -0.03511744 | 0.07323801
0.0005 | 0.2 | 25 | 0.002336964 | -0.005718547 | 0.006177636
0.0005 | 0.2 | 100 | -0.0205074 | -0.003577866 | 0.02081717
0.001 | 0.4 | 25 | 0.01266882 | -0.03081606 | 0.03331859
0.001 | 0.4 | 100 | -0.1084735 | -0.06066409 | 0.1242845
0.001 | 0.2 | 25 | 0.003522115 | -0.01022391 | 0.01081358
0.001 | 0.2 | 100 | -0.03973319 | -0.009447011 | 0.04084082
0.0015 | 0.4 | 25 | 0.01578729 | -0.04137526 | 0.04428488
0.0015 | 0.4 | 100 | -0.1384828 | -0.07831513 | 0.1590935
0.0015 | 0.2 | 25 | 0.004351487 | -0.01382408 | 0.01449277
0.0015 | 0.2 | 100 | -0.05184158 | -0.01220089 | 0.05325796
0.002 | 0.4 | 25 | 0.01707569 | -0.04718044 | 0.05017542
0.002 | 0.4 | 100 | -0.156077 | -0.0816125 | 0.1761267
0.002 | 0.2 | 25 | 0.004994095 | -0.01601445 | 0.01677509
0.002 | 0.2 | 100 | -0.05206571 | -0.01218535 | 0.05347262
0.0025 | 0.4 | 25 | 0.01706504 | -0.05165887 | 0.05440454
0.0025 | 0.4 | 100 | -0.1514114 | -0.08052521 | 0.1714926
0.0025 | 0.2 | 25 | 0.004824087 | -0.017233 | 0.01789548
0.0025 | 0.2 | 100 | -0.05386864 | -0.0114831 | 0.05507896
0.003 | 0.4 | 25 | 0.01478081 | -0.05111413 | 0.05320834
0.003 | 0.4 | 100 | -0.1518086 | -0.06801148 | 0.1663473
0.003 | 0.2 | 25 | 0.004185113 | -0.01768005 | 0.01816864
0.003 | 0.2 | 100 | -0.05270406 | -0.007809864 | 0.05327957
0.0035 | 0.4 | 25 | 0.01171336 | -0.0481002 | 0.04950588
0.0035 | 0.4 | 100 | -0.1365192 | -0.04867809 | 0.1449381
0.0035 | 0.2 | 25 | 0.003353824 | -0.01654722 | 0.01688367
0.0035 | 0.2 | 100 | -0.04400132 | -0.001701892 | 0.04403422
0.004 | 0.4 | 25 | 0.008136229 | -0.04273306 | 0.04350072
0.004 | 0.4 | 100 | -0.1187202 | -0.02926629 | 0.1222743
0.004 | 0.2 | 25 | 0.002248179 | -0.01486665 | 0.01503568
0.004 | 0.2 | 100 | -0.03799345 | 0.001023061 | 0.03800722
0.0045 | 0.4 | 25 | 0.00495673 | -0.03758393 | 0.03790938
0.0045 | 0.4 | 100 | -0.08471808 | -0.007067637 | 0.08501238
0.0045 | 0.2 | 25 | 0.001232988 | -0.01309434 | 0.01315227
0.0045 | 0.2 | 100 | -0.02306802 | 0.009195553 | 0.02483328
0.005 | 0.4 | 25 | 0.001683373 | -0.03129246 | 0.03133771
0.005 | 0.4 | 100 | -0.06404022 | 0.006037606 | 0.0643242
0.005 | 0.2 | 25 | 0.0002778525 | -0.01121493 | 0.01121838
0.005 | 0.2 | 100 | -0.01395725 | 0.01261288 | 0.01881196
0.0055 | 0.4 | 25 | -0.0007807458 | -0.02546439 | 0.02547635
0.0055 | 0.4 | 100 | -0.04493022 | 0.01355779 | 0.04693121
0.0055 | 0.2 | 25 | -0.0006060429 | -0.008356291 | 0.008378239
0.0055 | 0.2 | 100 | -0.007814172 | 0.01686704 | 0.0185892
0.006 | 0.4 | 25 | -0.002379781 | -0.01971442 | 0.01985753
0.006 | 0.4 | 100 | -0.0241125 | 0.02250695 | 0.03298448
0.006 | 0.2 | 25 | -0.001067825 | -0.006716386 | 0.006800742
0.006 | 0.2 | 100 | 0.001661301 | 0.01855235 | 0.01862658
0.0065 | 0.4 | 25 | -0.003320602 | -0.01530145 | 0.01565761
0.0065 | 0.4 | 100 | -0.007433535 | 0.02316819 | 0.02433151
0.0065 | 0.2 | 25 | -0.001359011 | -0.004212809 | 0.004426587
0.0065 | 0.2 | 100 | 0.008085524 | 0.02081142 | 0.02232691
0.007 | 0.4 | 25 | -0.003959368 | -0.01053836 | 0.0112576
0.007 | 0.4 | 100 | -0.003833534 | 0.0228673 | 0.0231864
0.007 | 0.2 | 25 | -0.001570128 | -0.003417403 | 0.003760844
0.007 | 0.2 | 100 | 0.009494939 | 0.01602913 | 0.01863026
0.0075 | 0.4 | 25 | -0.004158458 | -0.006849457 | 0.008012979
0.0075 | 0.4 | 100 | -0.0004186245 | 0.02145148 | 0.02145556
0.0075 | 0.2 | 25 | -0.001605229 | -0.002623926 | 0.003075996
0.0075 | 0.2 | 100 | 0.01025885 | 0.01099083 | 0.01503471
0.008 | 0.4 | 25 | -0.003810322 | -0.005408496 | 0.006615919
0.008 | 0.4 | 100 | 0.008842707 | 0.01489337 | 0.01732068
0.008 | 0.2 | 25 | -0.001466544 | -0.001618092 | 0.002183798
0.008 | 0.2 | 100 | 0.01398189 | 0.01126291 | 0.017954