## Sheet
def_disp[mm] | deep | freq[kHz] | Im[V] | Re[V] | Amplitude[V]
-0.01 | 0.2 | 25 | 0.1452067 | 0.03182238 | 0.1486528
-0.0095 | 0.2 | 25 | 0.2086262 | 0.05574411 | 0.2159451
-0.009 | 0.2 | 25 | 0.2154263 | 0.06341386 | 0.2245659
-0.0085 | 0.2 | 25 | 0.2562575 | 0.04695998 | 0.2605247
-0.008 | 0.2 | 25 | 0.3167564 | 0.08699251 | 0.3284849
-0.0075 | 0.2 | 25 | 0.3937353 | 0.1067023 | 0.4079373
-0.007 | 0.2 | 25 | 0.4501056 | 0.1504931 | 0.474598
-0.0065 | 0.2 | 25 | 0.5276435 | 0.1988626 | 0.5638741
-0.006 | 0.2 | 25 | 0.5983406 | 0.2618463 | 0.6531271
-0.0055 | 0.2 | 25 | 0.6614254 | 0.2980635 | 0.7254829
-0.005 | 0.2 | 25 | 0.7060739 | 0.3388581 | 0.7831763
-0.0045 | 0.2 | 25 | 0.7105405 | 0.3542226 | 0.7939405
-0.004 | 0.2 | 25 | 0.7378115 | 0.3638927 | 0.8226687
-0.0035 | 0.2 | 25 | 0.7019943 | 0.3578015 | 0.78792
-0.003 | 0.2 | 25 | 0.6897558 | 0.3303742 | 0.7647942
-0.0025 | 0.2 | 25 | 0.6276396 | 0.285819 | 0.689655
-0.002 | 0.2 | 25 | 0.5613592 | 0.2379814 | 0.6097207
-0.0015 | 0.2 | 25 | 0.4851621 | 0.1844046 | 0.5190253
-0.001 | 0.2 | 25 | 0.4038499 | 0.140181 | 0.4274874
-0.0005 | 0.2 | 25 | 0.342163 | 0.1109552 | 0.3597034
0 | 0.2 | 25 | 0.2538211 | 0.07329464 | 0.2641917
0.0005 | 0.2 | 25 | 0.2041805 | 0.06504965 | 0.2142922
0.001 | 0.2 | 25 | 0.1161453 | 0.04913369 | 0.1261105
0.0015 | 0.2 | 25 | 0.08004645 | 0.04648047 | 0.09256278
0.002 | 0.2 | 25 | 0.0152974 | 0.02929419 | 0.03304785
0.0025 | 0.2 | 25 | -0.04685564 | 0.02222785 | 0.05186066
0.003 | 0.2 | 25 | -0.1192743 | -0.0004221538 | 0.1192751
0.0035 | 0.2 | 25 | -0.1919695 | -0.01468919 | 0.1925307
0.004 | 0.2 | 25 | -0.2745134 | -0.0397976 | 0.2773832
0.0045 | 0.2 | 25 | -0.336736 | -0.07580735 | 0.3451635
0.005 | 0.2 | 25 | -0.4080334 | -0.1137499 | 0.4235921
0.0055 | 0.2 | 25 | -0.4714721 | -0.1634842 | 0.499012
0.006 | 0.2 | 25 | -0.5692652 | -0.2168109 | 0.609155
0.0065 | 0.2 | 25 | -0.6077867 | -0.2602354 | 0.6611559
0.007 | 0.2 | 25 | -0.6506532 | -0.285686 | 0.7106097
0.0075 | 0.2 | 25 | -0.6790231 | -0.3017932 | 0.743069
0.008 | 0.2 | 25 | -0.6727952 | -0.2940636 | 0.7342525
0.0085 | 0.2 | 25 | -0.637335 | -0.2672287 | 0.6910912
0.009 | 0.2 | 25 | -0.5804677 | -0.2278319 | 0.6235785
0.0095 | 0.2 | 25 | -0.515835 | -0.1808326 | 0.5466134
0.01 | 0.2 | 25 | -0.4467382 | -0.1415736 | 0.4686343
0.0105 | 0.2 | 25 | -0.3812323 | -0.07816938 | 0.3891638
0.011 | 0.2 | 25 | -0.3108358 | -0.03596853 | 0.3129099
0.0115 | 0.2 | 25 | -0.234395 | -0.001977543 | 0.2344033
0.012 | 0.2 | 25 | -0.1837824 | 0.01255484 | 0.1842107