## Sheet
def_disp[mm] | deep | freq[kHz] | Im[V] | Re[V] | Amplitude[V]
-0.01 | 0.6 | 100 | -0.2264385 | -0.004469239 | 0.2264826
-0.0095 | 0.6 | 100 | -0.1563485 | -0.07016592 | 0.1713712
-0.009 | 0.6 | 100 | -0.08758987 | -0.1498354 | 0.1735588
-0.0085 | 0.6 | 100 | 0.06798309 | -0.2292258 | 0.2390945
-0.008 | 0.6 | 100 | 0.2762913 | -0.3055468 | 0.4119414
-0.0075 | 0.6 | 100 | 0.6570892 | -0.408303 | 0.7736134
-0.007 | 0.6 | 100 | 1.015835 | -0.4303938 | 1.103249
-0.0065 | 0.6 | 100 | 1.464099 | -0.4130646 | 1.521252
-0.006 | 0.6 | 100 | 2.106454 | -0.3251467 | 2.131401
-0.0055 | 0.6 | 100 | 2.671694 | -0.2144831 | 2.680289
-0.005 | 0.6 | 100 | 3.181174 | -0.1373294 | 3.184136
-0.0045 | 0.6 | 100 | 3.570267 | -0.03232377 | 3.570413
-0.004 | 0.6 | 100 | 3.775185 | 0.03136638 | 3.775315
-0.0035 | 0.6 | 100 | 3.862317 | -0.01823968 | 3.86236
-0.003 | 0.6 | 100 | 3.664429 | -0.08373947 | 3.665385
-0.0025 | 0.6 | 100 | 3.153115 | -0.1879194 | 3.15871
-0.002 | 0.6 | 100 | 2.810036 | -0.3399159 | 2.83052
-0.0015 | 0.6 | 100 | 2.244562 | -0.4241522 | 2.284286
-0.001 | 0.6 | 100 | 1.731094 | -0.4761535 | 1.795385
-0.0005 | 0.6 | 100 | 1.315701 | -0.5018451 | 1.408161
0 | 0.6 | 100 | 0.7774869 | -0.4048186 | 0.8765638
0.0005 | 0.6 | 100 | 0.4928509 | -0.3023884 | 0.578222
0.001 | 0.6 | 100 | 0.2702279 | -0.1823489 | 0.3259973
0.0015 | 0.6 | 100 | 0.05413148 | -0.01774055 | 0.05696441
0.002 | 0.6 | 100 | -0.2152037 | 0.1423049 | 0.2579987
0.0025 | 0.6 | 100 | -0.3092057 | 0.2702489 | 0.4106612
0.003 | 0.6 | 100 | -0.5849206 | 0.41183 | 0.7153573
0.0035 | 0.6 | 100 | -0.9230318 | 0.5061146 | 1.052682
0.004 | 0.6 | 100 | -1.304799 | 0.5660879 | 1.422307
0.0045 | 0.6 | 100 | -1.805233 | 0.5731786 | 1.894043
0.005 | 0.6 | 100 | -2.32756 | 0.5295682 | 2.387044
0.0055 | 0.6 | 100 | -2.836838 | 0.4364068 | 2.87021
0.006 | 0.6 | 100 | -3.333634 | 0.3218643 | 3.349136
0.0065 | 0.6 | 100 | -3.654054 | 0.1580874 | 3.657472
0.007 | 0.6 | 100 | -3.846676 | 0.08592945 | 3.847636
0.0075 | 0.6 | 100 | -3.82276 | 0.0657163 | 3.823325
0.008 | 0.6 | 100 | -3.609897 | 0.1532799 | 3.61315
0.0085 | 0.6 | 100 | -3.225561 | 0.1950342 | 3.231452
0.009 | 0.6 | 100 | -2.673235 | 0.3285101 | 2.693345
0.0095 | 0.6 | 100 | -2.137558 | 0.4328415 | 2.180942
0.01 | 0.6 | 100 | -1.537981 | 0.5001609 | 1.617265
0.0105 | 0.6 | 100 | -1.002258 | 0.4778937 | 1.110362
0.011 | 0.6 | 100 | -0.7120533 | 0.5394436 | 0.8933192
0.0115 | 0.6 | 100 | -0.3508207 | 0.4190715 | 0.5465309
0.012 | 0.6 | 100 | -0.1068357 | 0.3195871 | 0.3369715