## Sheet
def_disp[mm] | deep | freq[kHz] | Im[V] | Re[V] | Amplitude[V]
-0.008 | 0.2 | 25 | 0.7286548 | 0.3025538 | 0.7889718
-0.0075 | 0.2 | 25 | 0.8119231 | 0.3701246 | 0.8923068
-0.007 | 0.2 | 25 | 0.804267 | 0.4027536 | 0.8994753
-0.0065 | 0.2 | 25 | 0.9100923 | 0.4545814 | 1.017306
-0.006 | 0.2 | 25 | 0.9164045 | 0.4641758 | 1.027257
-0.0055 | 0.2 | 25 | 0.8942666 | 0.4303721 | 0.9924379
-0.005 | 0.2 | 25 | 0.8080496 | 0.3896378 | 0.8970851
-0.0045 | 0.2 | 25 | 0.7763913 | 0.3506027 | 0.8518836
-0.004 | 0.2 | 25 | 0.6466963 | 0.2700494 | 0.7008158
-0.0035 | 0.2 | 25 | 0.5815086 | 0.2193794 | 0.621514
-0.003 | 0.2 | 25 | 0.4884533 | 0.169216 | 0.516934
-0.0025 | 0.2 | 25 | 0.3930043 | 0.1159646 | 0.4097563
-0.002 | 0.2 | 25 | 0.3106503 | 0.08338941 | 0.321648
-0.0015 | 0.2 | 25 | 0.1680472 | 0.03788055 | 0.1722637
-0.001 | 0.2 | 25 | 0.1113362 | 0.01947991 | 0.1130275
-0.0005 | 0.2 | 25 | 0.01259605 | 0.009313979 | 0.01566559
0 | 0.2 | 25 | -0.05787074 | 0.003366553 | 0.05796858
0.0005 | 0.2 | 25 | -0.08166657 | 0.01074711 | 0.08237068
0.001 | 0.2 | 25 | -0.2240835 | -0.01952648 | 0.2249327
0.0015 | 0.2 | 25 | -0.2831689 | -0.03971113 | 0.2859398
0.002 | 0.2 | 25 | -0.3636608 | -0.06720609 | 0.3698186
0.0025 | 0.2 | 25 | -0.4717707 | -0.1102793 | 0.4844885
0.003 | 0.2 | 25 | -0.5128798 | -0.150635 | 0.5345434
0.0035 | 0.2 | 25 | -0.660877 | -0.2234147 | 0.6976192
0.004 | 0.2 | 25 | -0.7614234 | -0.3016467 | 0.8189971
0.0045 | 0.2 | 25 | -0.8171922 | -0.3482278 | 0.8882937
0.005 | 0.2 | 25 | -0.8643044 | -0.3880831 | 0.9474337
0.0055 | 0.2 | 25 | -0.8872357 | -0.4024421 | 0.9742416
0.006 | 0.2 | 25 | -0.8324749 | -0.3808139 | 0.9154418
0.0065 | 0.2 | 25 | -0.7895776 | -0.3511771 | 0.8641517
0.007 | 0.2 | 25 | -0.7356296 | -0.2937266 | 0.7921024
0.0075 | 0.2 | 25 | -0.6560705 | -0.2317373 | 0.695795
0.008 | 0.2 | 25 | -0.6352865 | -0.1988885 | 0.6656919