## Sheet
def_disp[mm] | deep | freq[kHz] | Im[V] | Re[V] | Amplitude[V]
-0.008 | 0.4 | 200 | 0.1435518 | -0.5986795 | 0.6156495
-0.0075 | 0.4 | 200 | 0.4978995 | -0.8434225 | 0.979421
-0.007 | 0.4 | 200 | 0.4265122 | -0.8696949 | 0.9686495
-0.0065 | 0.4 | 200 | 0.7459422 | -1.082322 | 1.314477
-0.006 | 0.4 | 200 | 0.8043419 | -1.043615 | 1.317611
-0.0055 | 0.4 | 200 | 0.8539305 | -1.117071 | 1.406074
-0.005 | 0.4 | 200 | 0.8314888 | -1.002313 | 1.302308
-0.0045 | 0.4 | 200 | 0.4276673 | -0.852684 | 0.9539231
-0.004 | 0.4 | 200 | 0.4403006 | -0.7207718 | 0.8446162
-0.0035 | 0.4 | 200 | 0.3432016 | -0.5598663 | 0.6566869
-0.003 | 0.4 | 200 | 0.1139231 | -0.4090742 | 0.4246412
-0.0025 | 0.4 | 200 | 0.2862906 | -0.3960537 | 0.488693
-0.002 | 0.4 | 200 | 0.01620046 | -0.188198 | 0.188894
-0.0015 | 0.4 | 200 | 0.04232015 | -0.1036883 | 0.1119922
-0.001 | 0.4 | 200 | -0.05713863 | 0.02264141 | 0.06146101
-0.0005 | 0.4 | 200 | -0.02056114 | 0.01113392 | 0.02338214
0 | 0.4 | 200 | -0.1466193 | 0.1406182 | 0.2031519
0.0005 | 0.4 | 200 | -0.09302938 | 0.2167507 | 0.2358714
0.001 | 0.4 | 200 | -0.1034615 | 0.246767 | 0.2675785
0.0015 | 0.4 | 200 | -0.09283962 | 0.2846727 | 0.2994291
0.002 | 0.4 | 200 | -0.1099915 | 0.4258853 | 0.4398595
0.0025 | 0.4 | 200 | -0.1748081 | 0.5577138 | 0.5844678
0.003 | 0.4 | 200 | -0.4366454 | 0.7561412 | 0.8731602
0.0035 | 0.4 | 200 | -0.660559 | 0.9101934 | 1.124629
0.004 | 0.4 | 200 | -0.7593477 | 1.053429 | 1.298585
0.0045 | 0.4 | 200 | -0.8411703 | 1.120113 | 1.400793
0.005 | 0.4 | 200 | -0.7420267 | 1.202951 | 1.413398
0.0055 | 0.4 | 200 | -0.9568072 | 1.270863 | 1.590778
0.006 | 0.4 | 200 | -0.7422524 | 1.184868 | 1.39816
0.0065 | 0.4 | 200 | -0.5718846 | 1.077149 | 1.21955
0.007 | 0.4 | 200 | -0.382138 | 0.8800041 | 0.9593939
0.0075 | 0.4 | 200 | -0.1430617 | 0.7676129 | 0.7808305
0.008 | 0.4 | 200 | -0.005297432 | 0.5405755 | 0.5406015