## Sheet
def_disp[mm] | deep | freq[kHz] | Im[V] | Re[V] | Amplitude[V]
-0.008 | 0.6 | 200 | 0.8128979 | -0.9486301 | 1.249281
-0.0075 | 0.6 | 200 | 1.643746 | -1.327352 | 2.112762
-0.007 | 0.6 | 200 | 2.164526 | -1.588075 | 2.684614
-0.0065 | 0.6 | 200 | 2.544429 | -1.757933 | 3.092644
-0.006 | 0.6 | 200 | 2.690366 | -1.775987 | 3.223694
-0.0055 | 0.6 | 200 | 2.745477 | -1.816613 | 3.29207
-0.005 | 0.6 | 200 | 2.443288 | -1.722451 | 2.989397
-0.0045 | 0.6 | 200 | 2.264671 | -1.622532 | 2.785919
-0.004 | 0.6 | 200 | 1.744143 | -1.353056 | 2.207441
-0.0035 | 0.6 | 200 | 1.308794 | -1.264077 | 1.81957
-0.003 | 0.6 | 200 | 0.6995499 | -0.9870839 | 1.209837
-0.0025 | 0.6 | 200 | 0.4836513 | -0.781387 | 0.9189583
-0.002 | 0.6 | 200 | 0.1920726 | -0.5141932 | 0.5488957
-0.0015 | 0.6 | 200 | 0.1076041 | -0.3621599 | 0.3778074
-0.001 | 0.6 | 200 | 0.00439072 | -0.06304294 | 0.06319565
-0.0005 | 0.6 | 200 | -0.2611761 | 0.153963 | 0.303179
0 | 0.6 | 200 | -0.1532215 | 0.1842813 | 0.239659
0.0005 | 0.6 | 200 | -0.2595394 | 0.4297377 | 0.5020311
0.001 | 0.6 | 200 | -0.4089505 | 0.5251982 | 0.6656377
0.0015 | 0.6 | 200 | -0.6282844 | 0.8038559 | 1.020258
0.002 | 0.6 | 200 | -0.5753385 | 0.8743274 | 1.046644
0.0025 | 0.6 | 200 | -1.012442 | 1.238972 | 1.600028
0.003 | 0.6 | 200 | -1.570828 | 1.535671 | 2.196767
0.0035 | 0.6 | 200 | -2.116863 | 1.822487 | 2.793308
0.004 | 0.6 | 200 | -2.499723 | 1.869269 | 3.121343
0.0045 | 0.6 | 200 | -2.896678 | 2.059157 | 3.553993
0.005 | 0.6 | 200 | -2.872065 | 1.909931 | 3.449143
0.0055 | 0.6 | 200 | -2.947033 | 2.027768 | 3.577268
0.006 | 0.6 | 200 | -2.677689 | 1.820915 | 3.238171
0.0065 | 0.6 | 200 | -2.384701 | 1.755111 | 2.960948
0.007 | 0.6 | 200 | -1.705501 | 1.503694 | 2.273726
0.0075 | 0.6 | 200 | -1.237541 | 1.307561 | 1.80034
0.008 | 0.6 | 200 | -0.5729473 | 1.049448 | 1.195663