## Sheet
def_disp[mm] | deep | freq[kHz] | Im[V] | Re[V] | Amplitude[V]
-0.008 | 0.8 | 25 | 7.504365 | 4.208871 | 8.604074
-0.0075 | 0.8 | 25 | 8.41301 | 5.224493 | 9.903235
-0.007 | 0.8 | 25 | 9.411527 | 6.562598 | 11.47365
-0.0065 | 0.8 | 25 | 10.2757 | 7.577094 | 12.76724
-0.006 | 0.8 | 25 | 10.60717 | 8.152974 | 13.37845
-0.0055 | 0.8 | 25 | 10.56189 | 8.233805 | 13.39213
-0.005 | 0.8 | 25 | 10.37552 | 8.042957 | 13.12786
-0.0045 | 0.8 | 25 | 9.804624 | 7.484749 | 12.335
-0.004 | 0.8 | 25 | 8.984308 | 6.633253 | 11.16771
-0.0035 | 0.8 | 25 | 8.044943 | 5.673832 | 9.844464
-0.003 | 0.8 | 25 | 6.905515 | 4.582464 | 8.287648
-0.0025 | 0.8 | 25 | 5.623361 | 3.477865 | 6.611939
-0.002 | 0.8 | 25 | 4.317813 | 2.412661 | 4.946154
-0.0015 | 0.8 | 25 | 3.023767 | 1.566695 | 3.40554
-0.001 | 0.8 | 25 | 1.902345 | 1.048982 | 2.17239
-0.0005 | 0.8 | 25 | 0.7808833 | 0.4722515 | 0.9125789
0 | 0.8 | 25 | -0.6079302 | -0.3322729 | 0.692809
0.0005 | 0.8 | 25 | -1.98635 | -1.17146 | 2.306059
0.001 | 0.8 | 25 | -3.205259 | -1.90123 | 3.726709
0.0015 | 0.8 | 25 | -4.495118 | -2.736499 | 5.262558
0.002 | 0.8 | 25 | -5.655536 | -3.605617 | 6.707128
0.0025 | 0.8 | 25 | -6.891348 | -4.635202 | 8.305166
0.003 | 0.8 | 25 | -8.054383 | -5.717436 | 9.877356
0.0035 | 0.8 | 25 | -8.884714 | -6.580594 | 11.05633
0.004 | 0.8 | 25 | -9.709066 | -7.440083 | 12.23196
0.0045 | 0.8 | 25 | -10.36748 | -8.153962 | 13.18983
0.005 | 0.8 | 25 | -10.60577 | -8.324896 | 13.48282
0.0055 | 0.8 | 25 | -10.34886 | -7.962535 | 13.0576
0.006 | 0.8 | 25 | -9.995464 | -7.428751 | 12.45374
0.0065 | 0.8 | 25 | -9.436515 | -6.559995 | 11.49266
0.007 | 0.8 | 25 | -8.426333 | -5.35886 | 9.986014
0.0075 | 0.8 | 25 | -7.22538 | -4.080649 | 8.29806
0.008 | 0.8 | 25 | -6.1769 | -2.943689 | 6.84247