## Sheet
def_disp[mm] | deep | freq[kHz] | Im[V] | Re[V] | Amplitude[V]
-0.008 | 0.2 | 100 | 0.3737166 | -0.1665115 | 0.4091335
-0.0075 | 0.2 | 100 | 0.5492235 | -0.2030519 | 0.5855566
-0.007 | 0.2 | 100 | 0.5826078 | -0.1618967 | 0.6046837
-0.0065 | 0.2 | 100 | 0.7159255 | -0.2090533 | 0.7458234
-0.006 | 0.2 | 100 | 0.7339432 | -0.2208964 | 0.7664645
-0.0055 | 0.2 | 100 | 0.7315953 | -0.2183177 | 0.7634752
-0.005 | 0.2 | 100 | 0.693813 | -0.2038799 | 0.7231483
-0.0045 | 0.2 | 100 | 0.6096564 | -0.2187486 | 0.6477128
-0.004 | 0.2 | 100 | 0.4779374 | -0.1764453 | 0.5094675
-0.0035 | 0.2 | 100 | 0.3536982 | -0.1545907 | 0.3860061
-0.003 | 0.2 | 100 | 0.2577867 | -0.1500459 | 0.2982746
-0.0025 | 0.2 | 100 | 0.1246078 | -0.113042 | 0.1682427
-0.002 | 0.2 | 100 | 0.1061168 | -0.05987525 | 0.1218434
-0.0015 | 0.2 | 100 | 0.03508712 | -0.03948487 | 0.05282197
-0.001 | 0.2 | 100 | 0.0494472 | -0.001448497 | 0.04946842
-0.0005 | 0.2 | 100 | 0.02511559 | 0.03585688 | 0.04377795
0 | 0.2 | 100 | -0.02479103 | 0.0698457 | 0.0741149
0.0005 | 0.2 | 100 | -0.01312472 | 0.09008867 | 0.0910397
0.001 | 0.2 | 100 | -0.03274463 | 0.1362686 | 0.1401476
0.0015 | 0.2 | 100 | -0.08941066 | 0.1485678 | 0.1733974
0.002 | 0.2 | 100 | -0.1983208 | 0.1860599 | 0.2719365
0.0025 | 0.2 | 100 | -0.2256379 | 0.228568 | 0.3211787
0.003 | 0.2 | 100 | -0.3454582 | 0.2492514 | 0.4259902
0.0035 | 0.2 | 100 | -0.4673865 | 0.2944931 | 0.5524276
0.004 | 0.2 | 100 | -0.5560181 | 0.2919558 | 0.6280082
0.0045 | 0.2 | 100 | -0.7006885 | 0.289096 | 0.7579847
0.005 | 0.2 | 100 | -0.7698489 | 0.3002585 | 0.8263307
0.0055 | 0.2 | 100 | -0.8192995 | 0.2984514 | 0.8719661
0.006 | 0.2 | 100 | -0.7015487 | 0.2851781 | 0.7572959
0.0065 | 0.2 | 100 | -0.6405431 | 0.2825535 | 0.7000942
0.007 | 0.2 | 100 | -0.5734208 | 0.2887418 | 0.642015
0.0075 | 0.2 | 100 | -0.3621067 | 0.2319813 | 0.4300426
0.008 | 0.2 | 100 | -0.2599283 | 0.2265068 | 0.3447725