## Sheet
def_disp[mm] | deep | freq[kHz] | Im[V] | Re[V] | Amplitude[V]
-0.008 | 0.4 | 100 | 1.250029 | -0.3535228 | 1.299058
-0.0075 | 0.4 | 100 | 1.638342 | -0.3498717 | 1.675283
-0.007 | 0.4 | 100 | 1.939088 | -0.3140606 | 1.964357
-0.0065 | 0.4 | 100 | 2.148268 | -0.3083363 | 2.170283
-0.006 | 0.4 | 100 | 2.235389 | -0.3179377 | 2.257886
-0.0055 | 0.4 | 100 | 2.158898 | -0.2925304 | 2.178627
-0.005 | 0.4 | 100 | 2.023986 | -0.3427917 | 2.052809
-0.0045 | 0.4 | 100 | 1.812517 | -0.3938586 | 1.854816
-0.004 | 0.4 | 100 | 1.429427 | -0.3991253 | 1.484103
-0.0035 | 0.4 | 100 | 1.092215 | -0.4021552 | 1.163899
-0.003 | 0.4 | 100 | 0.7955563 | -0.3906456 | 0.8862922
-0.0025 | 0.4 | 100 | 0.5525482 | -0.3461599 | 0.6520247
-0.002 | 0.4 | 100 | 0.3437912 | -0.2723411 | 0.438591
-0.0015 | 0.4 | 100 | 0.1804823 | -0.1949021 | 0.2656327
-0.001 | 0.4 | 100 | 0.1043115 | -0.08753856 | 0.136176
-0.0005 | 0.4 | 100 | 0.03482768 | 0.005944614 | 0.03533137
0 | 0.4 | 100 | -0.03869947 | 0.09070131 | 0.09861226
0.0005 | 0.4 | 100 | -0.1648842 | 0.2043443 | 0.2625708
0.001 | 0.4 | 100 | -0.2051051 | 0.2735817 | 0.3419285
0.0015 | 0.4 | 100 | -0.3610842 | 0.3414399 | 0.4969537
0.002 | 0.4 | 100 | -0.6388524 | 0.441435 | 0.776529
0.0025 | 0.4 | 100 | -0.8456026 | 0.4782326 | 0.9714681
0.003 | 0.4 | 100 | -1.139324 | 0.490373 | 1.240373
0.0035 | 0.4 | 100 | -1.42708 | 0.4899274 | 1.508836
0.004 | 0.4 | 100 | -1.747991 | 0.470904 | 1.810311
0.0045 | 0.4 | 100 | -2.069904 | 0.4460483 | 2.117419
0.005 | 0.4 | 100 | -2.151484 | 0.4122706 | 2.190628
0.0055 | 0.4 | 100 | -2.319994 | 0.4179031 | 2.357332
0.006 | 0.4 | 100 | -2.183173 | 0.4216282 | 2.223514
0.0065 | 0.4 | 100 | -1.952483 | 0.422828 | 1.997742
0.007 | 0.4 | 100 | -1.698601 | 0.4584198 | 1.759373
0.0075 | 0.4 | 100 | -1.331946 | 0.4574008 | 1.408295
0.008 | 0.4 | 100 | -0.8846682 | 0.4373216 | 0.9868576