## Sheet
def_disp[mm] | deep | freq[kHz] | Im[V] | Re[V] | Amplitude[V]
-0.008 | 0.6 | 200 | 1.416896 | -1.185012 | 1.847118
-0.0075 | 0.6 | 200 | 2.26516 | -1.502586 | 2.718219
-0.007 | 0.6 | 200 | 2.771547 | -1.750203 | 3.277909
-0.0065 | 0.6 | 200 | 3.342224 | -1.85143 | 3.820766
-0.006 | 0.6 | 200 | 3.592809 | -2.080187 | 4.151561
-0.0055 | 0.6 | 200 | 3.449909 | -1.942799 | 3.959336
-0.005 | 0.6 | 200 | 3.621347 | -2.128984 | 4.200801
-0.0045 | 0.6 | 200 | 3.017812 | -1.931057 | 3.58276
-0.004 | 0.6 | 200 | 2.316422 | -1.682244 | 2.862823
-0.0035 | 0.6 | 200 | 1.772472 | -1.477704 | 2.307654
-0.003 | 0.6 | 200 | 1.233102 | -1.13541 | 1.676215
-0.0025 | 0.6 | 200 | 0.8545175 | -0.8935376 | 1.23637
-0.002 | 0.6 | 200 | 0.3152989 | -0.6089318 | 0.6857196
-0.0015 | 0.6 | 200 | 0.2325502 | -0.3578438 | 0.426769
-0.001 | 0.6 | 200 | 0.2320403 | -0.1701422 | 0.2877344
-0.0005 | 0.6 | 200 | 0.03747652 | 0.04526602 | 0.0587665
0 | 0.6 | 200 | 0.05778563 | 0.08811157 | 0.10537
0.0005 | 0.6 | 200 | 0.04256883 | 0.3373913 | 0.3400662
0.001 | 0.6 | 200 | -0.05200904 | 0.4952336 | 0.4979571
0.0015 | 0.6 | 200 | -0.08298231 | 0.6699758 | 0.6750953
0.002 | 0.6 | 200 | -0.6049157 | 1.099587 | 1.254996
0.0025 | 0.6 | 200 | -0.9136276 | 1.311594 | 1.598435
0.003 | 0.6 | 200 | -1.420719 | 1.480788 | 2.052114
0.0035 | 0.6 | 200 | -2.068246 | 1.78439 | 2.731609
0.004 | 0.6 | 200 | -2.727537 | 2.10575 | 3.445815
0.0045 | 0.6 | 200 | -3.183949 | 2.182673 | 3.860258
0.005 | 0.6 | 200 | -3.475289 | 2.256836 | 4.143783
0.0055 | 0.6 | 200 | -3.331749 | 2.118648 | 3.948318
0.006 | 0.6 | 200 | -3.050715 | 1.991896 | 3.64342
0.0065 | 0.6 | 200 | -2.685482 | 1.900145 | 3.289736
0.007 | 0.6 | 200 | -1.870524 | 1.585492 | 2.45207
0.0075 | 0.6 | 200 | -1.391485 | 1.460146 | 2.016992
0.008 | 0.6 | 200 | -0.5344302 | 1.039018 | 1.168407