## Sheet
def_disp[mm] | deep | freq[kHz] | Im[V] | Re[V] | Amplitude[V]
-0.008 | 0.8 | 200 | 3.881245 | -0.9809663 | 4.003293
-0.0075 | 0.8 | 200 | 5.906544 | -1.077097 | 6.003949
-0.007 | 0.8 | 200 | 7.422247 | -0.8843295 | 7.474744
-0.0065 | 0.8 | 200 | 9.144447 | -0.9713274 | 9.19589
-0.006 | 0.8 | 200 | 10.11201 | -1.119704 | 10.17382
-0.0055 | 0.8 | 200 | 10.37051 | -1.243311 | 10.44478
-0.005 | 0.8 | 200 | 10.16615 | -1.604231 | 10.29195
-0.0045 | 0.8 | 200 | 9.125557 | -1.781781 | 9.297878
-0.004 | 0.8 | 200 | 7.563265 | -1.878678 | 7.7931
-0.0035 | 0.8 | 200 | 5.683284 | -2.499001 | 6.208439
-0.003 | 0.8 | 200 | 4.591912 | -2.157079 | 5.073327
-0.0025 | 0.8 | 200 | 3.213986 | -1.986821 | 3.778513
-0.002 | 0.8 | 200 | 2.076793 | -1.638334 | 2.645223
-0.0015 | 0.8 | 200 | 1.009182 | -1.074742 | 1.474285
-0.001 | 0.8 | 200 | 0.5117168 | -0.7764621 | 0.929918
-0.0005 | 0.8 | 200 | -0.07041221 | -0.1779322 | 0.1913576
0 | 0.8 | 200 | -0.4024048 | 0.2881121 | 0.4949123
0.0005 | 0.8 | 200 | -0.9436769 | 0.9122502 | 1.312527
0.001 | 0.8 | 200 | -1.54618 | 1.510554 | 2.161584
0.0015 | 0.8 | 200 | -2.264174 | 1.783872 | 2.882478
0.002 | 0.8 | 200 | -3.434739 | 2.226447 | 4.093225
0.0025 | 0.8 | 200 | -4.882789 | 2.384979 | 5.434128
0.003 | 0.8 | 200 | -6.500926 | 2.491732 | 6.962095
0.0035 | 0.8 | 200 | -8.045195 | 2.269575 | 8.359195
0.004 | 0.8 | 200 | -9.464298 | 2.037123 | 9.681054
0.0045 | 0.8 | 200 | -10.50471 | 1.659935 | 10.63505
0.005 | 0.8 | 200 | -10.70934 | 1.553194 | 10.82139
0.0055 | 0.8 | 200 | -10.26125 | 1.406817 | 10.35724
0.006 | 0.8 | 200 | -9.373276 | 1.267627 | 9.458603
0.0065 | 0.8 | 200 | -7.823322 | 1.272794 | 7.926183
0.007 | 0.8 | 200 | -5.948398 | 1.152647 | 6.059046
0.0075 | 0.8 | 200 | -4.461494 | 1.293657 | 4.645264
0.008 | 0.8 | 200 | -2.683136 | 1.22677 | 2.950286