## Sheet
def_disp[mm] | freq[kHz] | Im[V] | Re[V] | Amplitude[V]
-0.008 | 25 | 0.1354839 | 0.06136444 | 0.1487329
-0.0075 | 25 | 0.1500667 | 0.07463992 | 0.1676041
-0.007 | 25 | 0.1633502 | 0.06366794 | 0.1753194
-0.0065 | 25 | 0.1877341 | 0.06785093 | 0.1996193
-0.006 | 25 | 0.2394724 | 0.07941752 | 0.2522978
-0.0055 | 25 | 0.2637333 | 0.07534593 | 0.274285
-0.005 | 25 | 0.3197824 | 0.08858039 | 0.3318241
-0.0045 | 25 | 0.3728754 | 0.1314309 | 0.3953607
-0.004 | 25 | 0.4065001 | 0.1535477 | 0.4345333
-0.0035 | 25 | 0.4592369 | 0.1924278 | 0.4979227
-0.003 | 25 | 0.5169067 | 0.2349956 | 0.5678164
-0.0025 | 25 | 0.5654559 | 0.2923973 | 0.6365819
-0.002 | 25 | 0.6038935 | 0.3385969 | 0.6923404
-0.0015 | 25 | 0.6213536 | 0.3769595 | 0.7267591
-0.001 | 25 | 0.64067 | 0.3908259 | 0.7504685
-0.0005 | 25 | 0.5782998 | 0.3862441 | 0.6954245
0 | 25 | 0.5146166 | 0.348166 | 0.6213291
0.0005 | 25 | 0.4160464 | 0.2912924 | 0.5078837
0.001 | 25 | 0.2904994 | 0.2049985 | 0.3555479
0.0015 | 25 | 0.1601213 | 0.1068333 | 0.1924895
0.002 | 25 | 0.01497875 | 0.004124406 | 0.01553621
0.0025 | 25 | -0.09949612 | -0.0932207 | 0.1363436
0.003 | 25 | -0.2355512 | -0.1895932 | 0.3023739
0.0035 | 25 | -0.3191427 | -0.2313939 | 0.394202
0.004 | 25 | -0.3819083 | -0.2678905 | 0.4664968
0.0045 | 25 | -0.4226709 | -0.2781967 | 0.506008
0.005 | 25 | -0.459685 | -0.2792924 | 0.5378796
0.0055 | 25 | -0.4367504 | -0.2433047 | 0.4999481
0.006 | 25 | -0.3886114 | -0.188186 | 0.4317786
0.0065 | 25 | -0.3374613 | -0.1333143 | 0.3628399
0.007 | 25 | -0.2878284 | -0.08337305 | 0.2996602
0.0075 | 25 | -0.2323072 | -0.03589797 | 0.2350645
0.008 | 25 | -0.1763855 | -0.0207292 | 0.1775994