## Sheet
def_disp[mm] | freq[kHz] | Im[V] | Re[V] | Amplitude[V]
-0.008 | 100 | -0.2008489 | 0.07667382 | 0.2149864
-0.0075 | 100 | -0.3591749 | 0.1186333 | 0.3782598
-0.007 | 100 | -0.05114333 | 0.04735455 | 0.06970002
-0.0065 | 100 | -0.1933655 | 0.041171 | 0.1976999
-0.006 | 100 | -0.1710601 | 0.01749495 | 0.1719524
-0.0055 | 100 | -0.1024472 | -0.0513147 | 0.1145803
-0.005 | 100 | -0.08194545 | -0.07735079 | 0.1126863
-0.0045 | 100 | 0.0525997 | -0.1220329 | 0.1328863
-0.004 | 100 | 0.2414196 | -0.165979 | 0.2929718
-0.0035 | 100 | 0.3725248 | -0.21072 | 0.4279925
-0.003 | 100 | 0.6276036 | -0.223475 | 0.6662037
-0.0025 | 100 | 0.8397091 | -0.2114986 | 0.8659348
-0.002 | 100 | 1.074089 | -0.1857642 | 1.090035
-0.0015 | 100 | 1.217201 | -0.14483 | 1.225787
-0.001 | 100 | 1.362333 | -0.102242 | 1.366164
-0.0005 | 100 | 1.363906 | -0.06045869 | 1.365246
0 | 100 | 1.26984 | 0.01871343 | 1.269978
0.0005 | 100 | 0.9548186 | 0.04327556 | 0.9557988
0.001 | 100 | 0.6699507 | 0.02226246 | 0.6703205
0.0015 | 100 | 0.1819936 | 0.04639733 | 0.1878147
0.002 | 100 | -0.2483025 | 0.04790244 | 0.252881
0.0025 | 100 | -0.6459546 | 0.09550577 | 0.6529768
0.003 | 100 | -1.019382 | 0.09830389 | 1.024111
0.0035 | 100 | -1.201329 | 0.102727 | 1.205713
0.004 | 100 | -1.342542 | 0.1161461 | 1.347557
0.0045 | 100 | -1.457022 | 0.1776273 | 1.46781
0.005 | 100 | -1.307291 | 0.2261804 | 1.326713
0.0055 | 100 | -1.0965 | 0.2736719 | 1.130136
0.006 | 100 | -0.9262664 | 0.3131809 | 0.977779
0.0065 | 100 | -0.6616706 | 0.3417849 | 0.7447315
0.007 | 100 | -0.5235084 | 0.3501002 | 0.6297866
0.0075 | 100 | -0.2128464 | 0.2512334 | 0.3292747
0.008 | 100 | -0.09898846 | 0.2390919 | 0.2587734