## Sheet
def_disp[mm] | freq[kHz] | Im[V] | Re[V] | Amplitude[V]
-0.008 | 200 | -0.6993088 | 0.2954181 | 0.7591473
-0.0075 | 200 | -1.185475 | 0.5366201 | 1.301273
-0.007 | 200 | -0.1975747 | 0.186775 | 0.2718835
-0.0065 | 200 | -0.7235819 | 0.3041839 | 0.7849195
-0.006 | 200 | -0.7144562 | 0.3079282 | 0.7779893
-0.0055 | 200 | -0.6301394 | 0.1798989 | 0.6553162
-0.005 | 200 | -0.6895566 | 0.2368255 | 0.7290917
-0.0045 | 200 | -0.5530481 | 0.1453517 | 0.5718298
-0.004 | 200 | -0.4103492 | 0.0005211099 | 0.4103495
-0.0035 | 200 | -0.4335251 | -0.08425752 | 0.4416371
-0.003 | 200 | -0.2087154 | -0.2410629 | 0.3188627
-0.0025 | 200 | -0.09416514 | -0.3554633 | 0.3677244
-0.002 | 200 | 0.04979468 | -0.501712 | 0.504177
-0.0015 | 200 | 0.04281725 | -0.6022755 | 0.6037956
-0.001 | 200 | 0.3069696 | -0.6884845 | 0.7538177
-0.0005 | 200 | 0.3717555 | -0.7180052 | 0.808538
0 | 200 | 0.382423 | -0.6101728 | 0.7201099
0.0005 | 200 | 0.1888514 | -0.4056411 | 0.4474478
0.001 | 200 | 0.2594183 | -0.34266 | 0.4297834
0.0015 | 200 | -0.1283148 | -0.0295639 | 0.1316765
0.002 | 200 | -0.2598938 | 0.2116856 | 0.3351948
0.0025 | 200 | -0.3750003 | 0.5168211 | 0.6385369
0.003 | 200 | -0.5687928 | 0.7012265 | 0.9029085
0.0035 | 200 | -0.3893333 | 0.7492396 | 0.8443579
0.004 | 200 | -0.434559 | 0.7689409 | 0.8832393
0.0045 | 200 | -0.7189253 | 0.8791498 | 1.135675
0.005 | 200 | -0.4681467 | 0.7850986 | 0.9140793
0.0055 | 200 | -0.1540082 | 0.6997852 | 0.7165318
0.006 | 200 | -0.2645953 | 0.5933941 | 0.6497132
0.0065 | 200 | -0.03450782 | 0.4814019 | 0.4826371
0.007 | 200 | -0.1442004 | 0.4543408 | 0.4766753
0.0075 | 200 | 0.3236017 | 0.09673159 | 0.33775
0.008 | 200 | 0.3219688 | 0.1094637 | 0.340068