## Sheet
def_disp[mm] | deep | freq[kHz] | Im[V] | Re[V] | Amplitude[V]
-0.008 | 0.4 | 100 | -0.02550064 | -0.004180214 | 0.02584099
-0.0075 | 0.4 | 100 | 0.07239584 | -0.03555743 | 0.08065661
-0.007 | 0.4 | 100 | 0.119419 | -0.1291974 | 0.1759343
-0.0065 | 0.4 | 100 | 0.1673541 | -0.1391461 | 0.2176443
-0.006 | 0.4 | 100 | 0.4181522 | -0.214183 | 0.4698144
-0.0055 | 0.4 | 100 | 0.6040492 | -0.2240902 | 0.6442762
-0.005 | 0.4 | 100 | 0.8254363 | -0.2917178 | 0.8754681
-0.0045 | 0.4 | 100 | 1.170176 | -0.2140907 | 1.189599
-0.004 | 0.4 | 100 | 1.452405 | -0.2080327 | 1.467228
-0.0035 | 0.4 | 100 | 1.666427 | -0.08333382 | 1.668509
-0.003 | 0.4 | 100 | 1.811965 | -0.07941791 | 1.813705
-0.0025 | 0.4 | 100 | 1.753643 | 0.009925105 | 1.753671
-0.002 | 0.4 | 100 | 1.676411 | 0.04134474 | 1.676921
-0.0015 | 0.4 | 100 | 1.343982 | 0.02114204 | 1.344148
-0.001 | 0.4 | 100 | 0.8775837 | 0.06092495 | 0.8796959
-0.0005 | 0.4 | 100 | 0.3641108 | 0.07728983 | 0.3722236
0 | 0.4 | 100 | -0.2048248 | 0.0430584 | 0.2093018
0.0005 | 0.4 | 100 | -0.6922669 | 0.0708263 | 0.6958807
0.001 | 0.4 | 100 | -1.175899 | 0.1086299 | 1.180906
0.0015 | 0.4 | 100 | -1.505884 | 0.1318829 | 1.511648
0.002 | 0.4 | 100 | -1.661409 | 0.2007351 | 1.673491
0.0025 | 0.4 | 100 | -1.619021 | 0.1841442 | 1.62946
0.003 | 0.4 | 100 | -1.554796 | 0.2842778 | 1.580571
0.0035 | 0.4 | 100 | -1.331031 | 0.3534072 | 1.377149
0.004 | 0.4 | 100 | -1.08719 | 0.4096462 | 1.161805
0.0045 | 0.4 | 100 | -0.7014655 | 0.4005204 | 0.8077564
0.005 | 0.4 | 100 | -0.4690161 | 0.3918812 | 0.6111849
0.0055 | 0.4 | 100 | -0.278898 | 0.3479415 | 0.4459231
0.006 | 0.4 | 100 | -0.06771726 | 0.3060032 | 0.3134064
0.0065 | 0.4 | 100 | 0.06645528 | 0.2214319 | 0.2311891
0.007 | 0.4 | 100 | 0.0930281 | 0.199704 | 0.2203087
0.0075 | 0.4 | 100 | 0.112152 | 0.170241 | 0.2038629
0.008 | 0.4 | 100 | 0.1493892 | 0.06904871 | 0.1645748