## Sheet
def_disp[mm] | deep | freq[kHz] | Im[V] | Re[V] | Amplitude[V]
-0.008 | 0.2 | 100 | -0.0365754 | 0.02960203 | 0.04705359
-0.0075 | 0.2 | 100 | -0.02232883 | 0.006878961 | 0.02336443
-0.007 | 0.2 | 100 | 0.05705281 | -0.06461774 | 0.08620021
-0.0065 | 0.2 | 100 | 0.05098585 | -0.05229796 | 0.07303858
-0.006 | 0.2 | 100 | 0.1649317 | -0.09350146 | 0.1895916
-0.0055 | 0.2 | 100 | 0.1460151 | -0.0987837 | 0.1762914
-0.005 | 0.2 | 100 | 0.3142029 | -0.1202015 | 0.3364103
-0.0045 | 0.2 | 100 | 0.4690005 | -0.142809 | 0.490261
-0.004 | 0.2 | 100 | 0.602059 | -0.1225928 | 0.6144136
-0.0035 | 0.2 | 100 | 0.6601357 | -0.1139109 | 0.6698916
-0.003 | 0.2 | 100 | 0.7181704 | -0.1010085 | 0.7252389
-0.0025 | 0.2 | 100 | 0.7428977 | -0.08173329 | 0.7473803
-0.002 | 0.2 | 100 | 0.6995427 | -0.09145663 | 0.7054957
-0.0015 | 0.2 | 100 | 0.5434894 | -0.05416081 | 0.5461814
-0.001 | 0.2 | 100 | 0.3576983 | 0.002237659 | 0.3577053
-0.0005 | 0.2 | 100 | 0.225425 | 0.102315 | 0.2475577
0 | 0.2 | 100 | -0.09123616 | 0.0812407 | 0.1221642
0.0005 | 0.2 | 100 | -0.2879356 | 0.1366942 | 0.3187353
0.001 | 0.2 | 100 | -0.4428277 | 0.1432731 | 0.4654284
0.0015 | 0.2 | 100 | -0.5347871 | 0.179002 | 0.5639494
0.002 | 0.2 | 100 | -0.5475486 | 0.2459862 | 0.6002655
0.0025 | 0.2 | 100 | -0.5396125 | 0.2614181 | 0.5996007
0.003 | 0.2 | 100 | -0.5466379 | 0.2294045 | 0.5928233
0.0035 | 0.2 | 100 | -0.4807525 | 0.2571509 | 0.545206
0.004 | 0.2 | 100 | -0.2757524 | 0.231679 | 0.360159
0.0045 | 0.2 | 100 | -0.2023176 | 0.3097316 | 0.3699542
0.005 | 0.2 | 100 | -0.04353812 | 0.2181589 | 0.222461
0.0055 | 0.2 | 100 | 0.04943268 | 0.1980681 | 0.2041434
0.006 | 0.2 | 100 | 0.1430797 | 0.1414793 | 0.2012168
0.0065 | 0.2 | 100 | 0.07505818 | 0.1132956 | 0.135903
0.007 | 0.2 | 100 | 0.1606761 | 0.113664 | 0.1968155
0.0075 | 0.2 | 100 | 0.1041467 | 0.07703953 | 0.1295439
0.008 | 0.2 | 100 | 0.1356036 | 0.09614738 | 0.1662307