## Sheet
def_disp[mm] | deep | freq[kHz] | Im[V] | Re[V] | Amplitude[V]
-0.008 | 0.2 | 200 | -0.1859273 | 0.1741831 | 0.2547719
-0.0075 | 0.2 | 200 | -0.275519 | 0.1430348 | 0.3104347
-0.007 | 0.2 | 200 | -0.1028901 | -0.0009434674 | 0.1028944
-0.0065 | 0.2 | 200 | -0.3232478 | 0.07854102 | 0.3326527
-0.006 | 0.2 | 200 | -0.1815627 | -0.01957891 | 0.1826153
-0.0055 | 0.2 | 200 | -0.4686446 | 0.05058722 | 0.471367
-0.005 | 0.2 | 200 | -0.2464911 | -0.077166 | 0.2582875
-0.0045 | 0.2 | 200 | -0.1218911 | -0.2320823 | 0.2621444
-0.004 | 0.2 | 200 | 0.0842689 | -0.2577513 | 0.271177
-0.0035 | 0.2 | 200 | 0.07374069 | -0.2958757 | 0.3049264
-0.003 | 0.2 | 200 | 0.197014 | -0.3414752 | 0.3942332
-0.0025 | 0.2 | 200 | 0.2766031 | -0.3937468 | 0.4811921
-0.002 | 0.2 | 200 | 0.3958044 | -0.435273 | 0.5883228
-0.0015 | 0.2 | 200 | 0.2891893 | -0.3077604 | 0.4223114
-0.001 | 0.2 | 200 | 0.1934128 | -0.1455058 | 0.2420339
-0.0005 | 0.2 | 200 | 0.2211922 | 0.03654448 | 0.2241908
0 | 0.2 | 200 | 0.04428309 | 0.2011426 | 0.2059596
0.0005 | 0.2 | 200 | -0.01835586 | 0.3597295 | 0.3601975
0.001 | 0.2 | 200 | -0.02043374 | 0.404309 | 0.404825
0.0015 | 0.2 | 200 | 0.07059875 | 0.4623678 | 0.4677266
0.002 | 0.2 | 200 | 0.1985566 | 0.5549695 | 0.58942
0.0025 | 0.2 | 200 | 0.2301417 | 0.5044886 | 0.5545034
0.003 | 0.2 | 200 | 0.1778184 | 0.4142803 | 0.4508299
0.0035 | 0.2 | 200 | 0.2118026 | 0.4121241 | 0.4633645
0.004 | 0.2 | 200 | 0.4911293 | 0.2027234 | 0.5313236
0.0045 | 0.2 | 200 | 0.4673967 | 0.3617366 | 0.5910272
0.005 | 0.2 | 200 | 0.7054039 | 0.09096294 | 0.7112446
0.0055 | 0.2 | 200 | 0.661053 | 0.02165318 | 0.6614076
0.006 | 0.2 | 200 | 0.8642643 | -0.06498555 | 0.8667041
0.0065 | 0.2 | 200 | 0.4816833 | -0.01699713 | 0.4819831
0.007 | 0.2 | 200 | 0.5392367 | -0.05454545 | 0.5419884
0.0075 | 0.2 | 200 | 0.3239346 | -0.03249839 | 0.3255607
0.008 | 0.2 | 200 | 0.2821594 | -0.01799201 | 0.2827325