## Sheet
def_disp[mm] | deep | freq[kHz] | Im[V] | Re[V] | Amplitude[V]
-0.008 | 0.4 | 100 | 0.06364396 | 0.03433588 | 0.07231532
-0.0075 | 0.4 | 100 | 0.06976615 | -0.037141 | 0.07903651
-0.007 | 0.4 | 100 | 0.1168624 | -0.09178071 | 0.1485951
-0.0065 | 0.4 | 100 | 0.2572142 | -0.1436154 | 0.2945922
-0.006 | 0.4 | 100 | 0.4925591 | -0.269667 | 0.5615468
-0.0055 | 0.4 | 100 | 0.666864 | -0.2203597 | 0.702329
-0.005 | 0.4 | 100 | 1.026409 | -0.2415897 | 1.054458
-0.0045 | 0.4 | 100 | 1.410211 | -0.2518606 | 1.432525
-0.004 | 0.4 | 100 | 1.641107 | -0.159199 | 1.64881
-0.0035 | 0.4 | 100 | 1.909413 | -0.09285693 | 1.91167
-0.003 | 0.4 | 100 | 2.060753 | -0.008997112 | 2.060773
-0.0025 | 0.4 | 100 | 2.077492 | 0.01626161 | 2.077556
-0.002 | 0.4 | 100 | 1.926498 | 0.06457321 | 1.92758
-0.0015 | 0.4 | 100 | 1.52623 | 0.1411489 | 1.532743
-0.001 | 0.4 | 100 | 1.035918 | 0.125938 | 1.043545
-0.0005 | 0.4 | 100 | 0.4030886 | 0.1410738 | 0.4270624
0 | 0.4 | 100 | -0.1829206 | 0.06339276 | 0.1935939
0.0005 | 0.4 | 100 | -0.8253351 | 0.09972273 | 0.8313379
0.001 | 0.4 | 100 | -1.309342 | 0.08639539 | 1.312189
0.0015 | 0.4 | 100 | -1.748719 | 0.08134779 | 1.75061
0.002 | 0.4 | 100 | -1.910632 | 0.2020735 | 1.921288
0.0025 | 0.4 | 100 | -1.91997 | 0.2565132 | 1.93703
0.003 | 0.4 | 100 | -1.744629 | 0.3244922 | 1.774549
0.0035 | 0.4 | 100 | -1.519081 | 0.3908591 | 1.568559
0.004 | 0.4 | 100 | -1.181005 | 0.4186765 | 1.253021
0.0045 | 0.4 | 100 | -0.8542974 | 0.4787708 | 0.9793087
0.005 | 0.4 | 100 | -0.5080272 | 0.4666125 | 0.6897962
0.0055 | 0.4 | 100 | -0.3135769 | 0.4023066 | 0.5100795
0.006 | 0.4 | 100 | -0.06350633 | 0.3808867 | 0.3861447
0.0065 | 0.4 | 100 | 0.02954647 | 0.2945017 | 0.2959802
0.007 | 0.4 | 100 | 0.02212228 | 0.214952 | 0.2160874
0.0075 | 0.4 | 100 | 0.1657306 | 0.1815733 | 0.2458363
0.008 | 0.4 | 100 | 0.140358 | 0.1458706 | 0.2024317