## Sheet
def_disp[mm] | deep | freq[kHz] | Im[V] | Re[V] | Amplitude[V]
-0.008 | 0.6 | 100 | 0.1406262 | -0.109124 | 0.1779993
-0.0075 | 0.6 | 100 | 0.2151797 | -0.1786164 | 0.2796535
-0.007 | 0.6 | 100 | 0.4871763 | -0.3092284 | 0.5770294
-0.0065 | 0.6 | 100 | 0.6658122 | -0.3655786 | 0.7595746
-0.006 | 0.6 | 100 | 1.084476 | -0.4523569 | 1.175038
-0.0055 | 0.6 | 100 | 1.540492 | -0.3490763 | 1.579547
-0.005 | 0.6 | 100 | 2.236175 | -0.292028 | 2.255163
-0.0045 | 0.6 | 100 | 2.962429 | -0.1003253 | 2.964127
-0.004 | 0.6 | 100 | 3.679891 | 0.1945211 | 3.685029
-0.0035 | 0.6 | 100 | 4.240256 | 0.4581178 | 4.264931
-0.003 | 0.6 | 100 | 4.620294 | 0.7059615 | 4.673917
-0.0025 | 0.6 | 100 | 4.531247 | 0.9172415 | 4.623152
-0.002 | 0.6 | 100 | 4.157985 | 0.947086 | 4.264482
-0.0015 | 0.6 | 100 | 3.249946 | 0.8702555 | 3.364446
-0.001 | 0.6 | 100 | 2.159996 | 0.6113929 | 2.244857
-0.0005 | 0.6 | 100 | 0.7969394 | 0.2580761 | 0.8376847
0 | 0.6 | 100 | -0.6747581 | -0.07531846 | 0.6789487
0.0005 | 0.6 | 100 | -2.015048 | -0.4217226 | 2.058706
0.001 | 0.6 | 100 | -3.144838 | -0.6624805 | 3.213858
0.0015 | 0.6 | 100 | -4.004746 | -0.7563525 | 4.075544
0.002 | 0.6 | 100 | -4.411913 | -0.7164097 | 4.4697
0.0025 | 0.6 | 100 | -4.381996 | -0.5734915 | 4.419364
0.003 | 0.6 | 100 | -4.062393 | -0.3205308 | 4.075019
0.0035 | 0.6 | 100 | -3.457471 | -0.03750174 | 3.457675
0.004 | 0.6 | 100 | -2.797345 | 0.2810255 | 2.811426
0.0045 | 0.6 | 100 | -2.077586 | 0.4867845 | 2.133851
0.005 | 0.6 | 100 | -1.419075 | 0.5674554 | 1.528326
0.0055 | 0.6 | 100 | -0.8672564 | 0.6019716 | 1.0557
0.006 | 0.6 | 100 | -0.4590216 | 0.5182286 | 0.6922873
0.0065 | 0.6 | 100 | -0.2767993 | 0.4598582 | 0.5367377
0.007 | 0.6 | 100 | -0.05137947 | 0.3759908 | 0.3794851
0.0075 | 0.6 | 100 | 0.1143492 | 0.2446992 | 0.2700989
0.008 | 0.6 | 100 | 0.08107163 | 0.1612303 | 0.1804656