## Sheet
def_disp[mm] | deep | freq[kHz] | Im[V] | Re[V] | Amplitude[V]
-0.008 | 0.6 | 200 | 0.04564857 | 0.09058421 | 0.1014361
-0.0075 | 0.6 | 200 | -0.1286226 | 0.06056164 | 0.1421671
-0.007 | 0.6 | 200 | 0.1663972 | -0.1890426 | 0.2518435
-0.0065 | 0.6 | 200 | -0.02040966 | -0.1846793 | 0.1858036
-0.006 | 0.6 | 200 | 0.1270945 | -0.4943497 | 0.5104259
-0.0055 | 0.6 | 200 | 0.170356 | -0.4850736 | 0.5141182
-0.005 | 0.6 | 200 | 0.7799847 | -0.8727739 | 1.170517
-0.0045 | 0.6 | 200 | 1.433519 | -1.143948 | 1.834011
-0.004 | 0.6 | 200 | 2.175254 | -1.300782 | 2.534515
-0.0035 | 0.6 | 200 | 2.862301 | -1.483399 | 3.223855
-0.003 | 0.6 | 200 | 3.426249 | -1.624343 | 3.79179
-0.0025 | 0.6 | 200 | 3.320808 | -1.444612 | 3.621418
-0.002 | 0.6 | 200 | 3.279042 | -1.32304 | 3.535895
-0.0015 | 0.6 | 200 | 2.377785 | -0.9153659 | 2.547893
-0.001 | 0.6 | 200 | 1.758559 | -0.5963941 | 1.856937
-0.0005 | 0.6 | 200 | 0.7648365 | -0.1571407 | 0.7808124
0 | 0.6 | 200 | -0.5437834 | 0.3901368 | 0.6692586
0.0005 | 0.6 | 200 | -1.493541 | 0.8174238 | 1.7026
0.001 | 0.6 | 200 | -2.336383 | 1.190863 | 2.622373
0.0015 | 0.6 | 200 | -3.017654 | 1.539935 | 3.387866
0.002 | 0.6 | 200 | -3.155293 | 1.707674 | 3.587761
0.0025 | 0.6 | 200 | -2.86982 | 1.666293 | 3.318494
0.003 | 0.6 | 200 | -2.377411 | 1.613017 | 2.872961
0.0035 | 0.6 | 200 | -1.624201 | 1.425247 | 2.160869
0.004 | 0.6 | 200 | -1.118249 | 1.344992 | 1.749138
0.0045 | 0.6 | 200 | -0.5104836 | 1.113375 | 1.224826
0.005 | 0.6 | 200 | 0.002286949 | 0.801297 | 0.8013003
0.0055 | 0.6 | 200 | 0.3307783 | 0.581554 | 0.6690436
0.006 | 0.6 | 200 | 0.5235385 | 0.295798 | 0.6013227
0.0065 | 0.6 | 200 | 0.3123535 | 0.2836377 | 0.4219183
0.007 | 0.6 | 200 | 0.4055197 | 0.1408977 | 0.4292999
0.0075 | 0.6 | 200 | 0.5846288 | -0.05167634 | 0.5869082
0.008 | 0.6 | 200 | 0.2356757 | -0.07029855 | 0.2459368