## Sheet
def_disp[mm] | deep | freq[kHz] | Im[V] | Re[V] | Amplitude[V]
-0.008 | 0.6 | 25 | 1.008516 | 0.02324335 | 1.008784
-0.0075 | 0.6 | 25 | 1.291825 | 0.1428431 | 1.299699
-0.007 | 0.6 | 25 | 1.609372 | 0.2948487 | 1.636159
-0.0065 | 0.6 | 25 | 1.961341 | 0.5485724 | 2.036613
-0.006 | 0.6 | 25 | 2.381473 | 0.8806892 | 2.5391
-0.0055 | 0.6 | 25 | 2.874978 | 1.340573 | 3.172165
-0.005 | 0.6 | 25 | 3.300612 | 1.832828 | 3.775354
-0.0045 | 0.6 | 25 | 3.694884 | 2.373355 | 4.391467
-0.004 | 0.6 | 25 | 4.044381 | 2.889555 | 4.970568
-0.0035 | 0.6 | 25 | 4.171963 | 3.275827 | 5.304368
-0.003 | 0.6 | 25 | 4.165414 | 3.503169 | 5.44269
-0.0025 | 0.6 | 25 | 3.930433 | 3.481673 | 5.250748
-0.002 | 0.6 | 25 | 3.413844 | 3.146281 | 4.642566
-0.0015 | 0.6 | 25 | 2.663899 | 2.546793 | 3.685446
-0.001 | 0.6 | 25 | 1.710171 | 1.651247 | 2.377247
-0.0005 | 0.6 | 25 | 0.6301637 | 0.5949695 | 0.8666574
0 | 0.6 | 25 | -0.4260766 | -0.4884987 | 0.6482069
0.0005 | 0.6 | 25 | -1.495017 | -1.535724 | 2.143251
0.001 | 0.6 | 25 | -2.421586 | -2.406627 | 3.414078
0.0015 | 0.6 | 25 | -3.181651 | -3.030892 | 4.394225
0.002 | 0.6 | 25 | -3.69975 | -3.368475 | 5.003477
0.0025 | 0.6 | 25 | -3.965514 | -3.404866 | 5.226702
0.003 | 0.6 | 25 | -4.006403 | -3.199192 | 5.126996
0.0035 | 0.6 | 25 | -3.829839 | -2.795804 | 4.74175
0.004 | 0.6 | 25 | -3.472751 | -2.257641 | 4.142094
0.0045 | 0.6 | 25 | -3.054673 | -1.713741 | 3.502562
0.005 | 0.6 | 25 | -2.623051 | -1.217907 | 2.892005
0.0055 | 0.6 | 25 | -2.152971 | -0.7850609 | 2.291638
0.006 | 0.6 | 25 | -1.756483 | -0.4617473 | 1.816162
0.0065 | 0.6 | 25 | -1.39825 | -0.2039843 | 1.413051
0.007 | 0.6 | 25 | -1.050446 | -0.02961908 | 1.050864
0.0075 | 0.6 | 25 | -0.7994052 | 0.06033997 | 0.8016792
0.008 | 0.6 | 25 | -0.6030413 | 0.1269333 | 0.6162556