## Sheet
def_disp[mm] | deep | freq[kHz] | Im[V] | Re[V] | Amplitude[V]
-0.008 | 0.8 | 25 | 1.670397 | 0.08933906 | 1.672785
-0.0075 | 0.8 | 25 | 2.139623 | 0.3059047 | 2.16138
-0.007 | 0.8 | 25 | 2.665795 | 0.6222699 | 2.737459
-0.0065 | 0.8 | 25 | 3.293908 | 1.126829 | 3.481318
-0.006 | 0.8 | 25 | 4.097579 | 1.813876 | 4.481105
-0.0055 | 0.8 | 25 | 4.919715 | 2.729528 | 5.626181
-0.005 | 0.8 | 25 | 5.676517 | 3.768218 | 6.813392
-0.0045 | 0.8 | 25 | 6.397375 | 4.923011 | 8.072326
-0.004 | 0.8 | 25 | 7.109511 | 6.108902 | 9.373571
-0.0035 | 0.8 | 25 | 7.302456 | 6.944894 | 10.07757
-0.003 | 0.8 | 25 | 7.372128 | 7.519145 | 10.53023
-0.0025 | 0.8 | 25 | 6.931361 | 7.495172 | 10.20889
-0.002 | 0.8 | 25 | 6.052085 | 6.875119 | 9.159421
-0.0015 | 0.8 | 25 | 4.731287 | 5.50417 | 7.258165
-0.001 | 0.8 | 25 | 3.027546 | 3.61536 | 4.715598
-0.0005 | 0.8 | 25 | 1.127014 | 1.299261 | 1.719953
0 | 0.8 | 25 | -0.8378076 | -1.128096 | 1.405177
0.0005 | 0.8 | 25 | -2.786409 | -3.473199 | 4.452773
0.001 | 0.8 | 25 | -4.400549 | -5.343064 | 6.921934
0.0015 | 0.8 | 25 | -5.746718 | -6.687346 | 8.817333
0.002 | 0.8 | 25 | -6.666115 | -7.37332 | 9.939967
0.0025 | 0.8 | 25 | -7.094353 | -7.374263 | 10.23277
0.003 | 0.8 | 25 | -7.189588 | -6.900954 | 9.965608
0.0035 | 0.8 | 25 | -6.788003 | -5.960285 | 9.033382
0.004 | 0.8 | 25 | -6.200909 | -4.829246 | 7.859573
0.0045 | 0.8 | 25 | -5.430714 | -3.626228 | 6.530099
0.005 | 0.8 | 25 | -4.648837 | -2.598763 | 5.325904
0.0055 | 0.8 | 25 | -3.832777 | -1.713668 | 4.198433
0.006 | 0.8 | 25 | -3.038541 | -1.005246 | 3.200508
0.0065 | 0.8 | 25 | -2.438688 | -0.5176376 | 2.49302
0.007 | 0.8 | 25 | -1.826368 | -0.1540692 | 1.832855
0.0075 | 0.8 | 25 | -1.455147 | 0.007275819 | 1.455165
0.008 | 0.8 | 25 | -1.061737 | 0.1535198 | 1.072779