## Sheet
def_disp[mm] | deep | freq[kHz] | Im[V] | Re[V] | Amplitude[V]
-0.01 | 0.4 | 200 | 0.1186433 | 0.172439 | 0.2093118
-0.0095 | 0.4 | 200 | -0.1012974 | 0.1504855 | 0.181403
-0.009 | 0.4 | 200 | -1.048317 | 0.5418017 | 1.18005
-0.0085 | 0.4 | 200 | -0.8808126 | 0.4332133 | 0.9815827
-0.008 | 0.4 | 200 | -1.044285 | 0.4378226 | 1.132352
-0.0075 | 0.4 | 200 | -0.5710683 | 0.2673019 | 0.630531
-0.007 | 0.4 | 200 | -0.54213 | 0.188422 | 0.5739406
-0.0065 | 0.4 | 200 | -0.561817 | 0.1941845 | 0.5944291
-0.006 | 0.4 | 200 | -0.5499842 | 0.1623019 | 0.5734322
-0.0055 | 0.4 | 200 | -0.520326 | 0.0166884 | 0.5205936
-0.005 | 0.4 | 200 | -0.5113564 | -0.07441523 | 0.5167427
-0.0045 | 0.4 | 200 | -0.3316488 | -0.1632031 | 0.3696298
-0.004 | 0.4 | 200 | -0.06652328 | -0.3257255 | 0.3324491
-0.0035 | 0.4 | 200 | 0.1347703 | -0.5223254 | 0.539432
-0.003 | 0.4 | 200 | 0.326718 | -0.6659441 | 0.7417723
-0.0025 | 0.4 | 200 | 0.5087182 | -0.7500214 | 0.9062705
-0.002 | 0.4 | 200 | 0.5128785 | -0.830902 | 0.9764438
-0.0015 | 0.4 | 200 | 0.7403105 | -0.9071225 | 1.170868
-0.001 | 0.4 | 200 | 0.3158966 | -0.5942366 | 0.6729842
-0.0005 | 0.4 | 200 | 0.1025307 | -0.4651356 | 0.476302
0 | 0.4 | 200 | 0.07979892 | -0.4607345 | 0.467594
0.0005 | 0.4 | 200 | 0.01013102 | -0.2616874 | 0.2618834
0.001 | 0.4 | 200 | 0.2104103 | -0.185963 | 0.2808108
0.0015 | 0.4 | 200 | -0.3510612 | 0.1598987 | 0.385761
0.002 | 0.4 | 200 | -0.08035992 | 0.241129 | 0.2541671
0.0025 | 0.4 | 200 | -0.242021 | 0.3447698 | 0.4212368
0.003 | 0.4 | 200 | -0.6533958 | 0.6726247 | 0.9377367
0.0035 | 0.4 | 200 | -0.3223776 | 0.6553967 | 0.7303918
0.004 | 0.4 | 200 | -0.639453 | 0.7934957 | 1.019086
0.0045 | 0.4 | 200 | -0.5310079 | 0.9608845 | 1.097847
0.005 | 0.4 | 200 | -0.6795883 | 1.092629 | 1.286732
0.0055 | 0.4 | 200 | -0.7509787 | 1.150899 | 1.374241
0.006 | 0.4 | 200 | -0.7314837 | 1.057743 | 1.286036
0.0065 | 0.4 | 200 | -0.6256338 | 1.047642 | 1.220234
0.007 | 0.4 | 200 | -0.5672572 | 0.9483754 | 1.105078
0.0075 | 0.4 | 200 | -0.2462325 | 0.7187506 | 0.7597585
0.008 | 0.4 | 200 | -0.04235651 | 0.5695862 | 0.5711589
0.0085 | 0.4 | 200 | 0.4984166 | 0.351594 | 0.6099488
0.009 | 0.4 | 200 | 0.2723767 | 0.2899592 | 0.3978258
0.0095 | 0.4 | 200 | 0.2911168 | 0.1600812 | 0.3322273
0.01 | 0.4 | 200 | 0.4242992 | 0.02279614 | 0.4249112