## Sheet
def_disp[mm] | deep | freq[kHz] | Im[V] | Re[V] | Amplitude[V]
-0.01 | 0.4 | 25 | 0.1867514 | -0.009739669 | 0.1870052
-0.0095 | 0.4 | 25 | 0.2404027 | -0.006216139 | 0.240483
-0.009 | 0.4 | 25 | 0.2548699 | 0.02390986 | 0.255989
-0.0085 | 0.4 | 25 | 0.3052235 | 0.01084184 | 0.305416
-0.008 | 0.4 | 25 | 0.3242441 | 0.005107324 | 0.3242843
-0.0075 | 0.4 | 25 | 0.468318 | 0.01681429 | 0.4686198
-0.007 | 0.4 | 25 | 0.5796388 | 0.04467269 | 0.5813577
-0.0065 | 0.4 | 25 | 0.712923 | 0.09827098 | 0.7196641
-0.006 | 0.4 | 25 | 0.8719888 | 0.1780887 | 0.8899888
-0.0055 | 0.4 | 25 | 1.043573 | 0.2771695 | 1.079754
-0.005 | 0.4 | 25 | 1.227778 | 0.4108793 | 1.294705
-0.0045 | 0.4 | 25 | 1.44096 | 0.5791268 | 1.552982
-0.004 | 0.4 | 25 | 1.594402 | 0.7434464 | 1.759213
-0.0035 | 0.4 | 25 | 1.821391 | 0.9265536 | 2.043519
-0.003 | 0.4 | 25 | 1.951474 | 1.075264 | 2.228103
-0.0025 | 0.4 | 25 | 2.034718 | 1.183981 | 2.354121
-0.002 | 0.4 | 25 | 2.052162 | 1.230391 | 2.392745
-0.0015 | 0.4 | 25 | 1.969558 | 1.200138 | 2.306401
-0.001 | 0.4 | 25 | 1.793676 | 1.128771 | 2.119292
-0.0005 | 0.4 | 25 | 1.600908 | 0.9998699 | 1.887498
0 | 0.4 | 25 | 1.319706 | 0.8076258 | 1.547218
0.0005 | 0.4 | 25 | 0.9982682 | 0.6041922 | 1.166871
0.001 | 0.4 | 25 | 0.641038 | 0.3754687 | 0.7429041
0.0015 | 0.4 | 25 | 0.2848791 | 0.178537 | 0.3362017
0.002 | 0.4 | 25 | -0.08611776 | -0.05378022 | 0.1015312
0.0025 | 0.4 | 25 | -0.4647796 | -0.2802592 | 0.5427387
0.003 | 0.4 | 25 | -0.8185794 | -0.4818023 | 0.9498451
0.0035 | 0.4 | 25 | -1.129429 | -0.7045413 | 1.33116
0.004 | 0.4 | 25 | -1.485853 | -0.9013575 | 1.737873
0.0045 | 0.4 | 25 | -1.635011 | -1.024532 | 1.929489
0.005 | 0.4 | 25 | -1.785051 | -1.101242 | 2.097413
0.0055 | 0.4 | 25 | -1.845405 | -1.113473 | 2.155306
0.006 | 0.4 | 25 | -1.846234 | -1.070534 | 2.134156
0.0065 | 0.4 | 25 | -1.741434 | -0.9524336 | 1.984874
0.007 | 0.4 | 25 | -1.63662 | -0.8056229 | 1.824158
0.0075 | 0.4 | 25 | -1.453159 | -0.6368729 | 1.586593
0.008 | 0.4 | 25 | -1.246501 | -0.4566723 | 1.327522
0.0085 | 0.4 | 25 | -1.029586 | -0.3054903 | 1.073951
0.009 | 0.4 | 25 | -0.8440934 | -0.1631295 | 0.8597121
0.0095 | 0.4 | 25 | -0.6833987 | -0.06557956 | 0.686538
0.01 | 0.4 | 25 | -0.5174688 | 0.007240116 | 0.5175194