## Sheet
def_disp[mm] | deep | freq[kHz] | Im[V] | Re[V] | Amplitude[V]
-0.01 | 0.6 | 100 | -0.2402549 | 0.0938899 | 0.2579491
-0.0095 | 0.6 | 100 | -0.05678343 | 0.03221579 | 0.06528565
-0.009 | 0.6 | 100 | -0.1911224 | 0.08634778 | 0.2097229
-0.0085 | 0.6 | 100 | -0.06500364 | -0.01180701 | 0.06606722
-0.008 | 0.6 | 100 | -0.1978698 | 0.02089136 | 0.1989697
-0.0075 | 0.6 | 100 | -0.07426901 | -0.1045455 | 0.1282406
-0.007 | 0.6 | 100 | -0.01462521 | -0.1923843 | 0.1929394
-0.0065 | 0.6 | 100 | 0.1698804 | -0.2805949 | 0.3280135
-0.006 | 0.6 | 100 | 0.2931921 | -0.3312672 | 0.4423795
-0.0055 | 0.6 | 100 | 0.6006185 | -0.4082875 | 0.7262515
-0.005 | 0.6 | 100 | 1.031268 | -0.4556958 | 1.127463
-0.0045 | 0.6 | 100 | 1.561557 | -0.3551571 | 1.601436
-0.004 | 0.6 | 100 | 2.070722 | -0.3595913 | 2.101713
-0.0035 | 0.6 | 100 | 2.663562 | -0.2275435 | 2.673264
-0.003 | 0.6 | 100 | 3.155803 | -0.09978313 | 3.15738
-0.0025 | 0.6 | 100 | 3.592234 | 0.02745258 | 3.592339
-0.002 | 0.6 | 100 | 3.815723 | 0.07807633 | 3.816521
-0.0015 | 0.6 | 100 | 3.815909 | 0.09412411 | 3.817069
-0.001 | 0.6 | 100 | 3.522288 | 0.09606235 | 3.523598
-0.0005 | 0.6 | 100 | 3.07566 | 0.05024845 | 3.07607
0 | 0.6 | 100 | 2.527088 | 0.003699928 | 2.527091
0.0005 | 0.6 | 100 | 1.797245 | -0.06916205 | 1.798575
0.001 | 0.6 | 100 | 1.170333 | -0.05480124 | 1.171615
0.0015 | 0.6 | 100 | 0.2824176 | 0.04340501 | 0.2857336
0.002 | 0.6 | 100 | -0.406221 | 0.06583225 | 0.4115208
0.0025 | 0.6 | 100 | -1.097035 | 0.1331248 | 1.105083
0.003 | 0.6 | 100 | -2.065727 | 0.1676294 | 2.072517
0.0035 | 0.6 | 100 | -2.554627 | 0.09556033 | 2.556414
0.004 | 0.6 | 100 | -3.202894 | 0.04435181 | 3.203201
0.0045 | 0.6 | 100 | -3.542643 | 0.003408311 | 3.542644
0.005 | 0.6 | 100 | -3.801651 | -0.07375166 | 3.802366
0.0055 | 0.6 | 100 | -3.895173 | -0.01305243 | 3.895195
0.006 | 0.6 | 100 | -3.671061 | 0.08055133 | 3.671945
0.0065 | 0.6 | 100 | -3.257127 | 0.1865289 | 3.262463
0.007 | 0.6 | 100 | -2.745241 | 0.2852589 | 2.760022
0.0075 | 0.6 | 100 | -2.128842 | 0.4798254 | 2.182247
0.008 | 0.6 | 100 | -1.526589 | 0.4536701 | 1.592574
0.0085 | 0.6 | 100 | -1.06346 | 0.4601143 | 1.158729
0.009 | 0.6 | 100 | -0.6839646 | 0.4646848 | 0.8268854
0.0095 | 0.6 | 100 | -0.3051705 | 0.3789179 | 0.4865263
0.01 | 0.6 | 100 | -0.1951265 | 0.3248461 | 0.378945