## Sheet
def_disp[mm] | deep | freq[kHz] | Im[V] | Re[V] | Amplitude[V]
-0.01 | 0.8 | 200 | -0.8706804 | 0.4409133 | 0.9759554
-0.0095 | 0.8 | 200 | -0.8148951 | 0.4934804 | 0.9526683
-0.009 | 0.8 | 200 | -0.936309 | 0.4696953 | 1.047515
-0.0085 | 0.8 | 200 | -0.4964858 | 0.2115228 | 0.5396666
-0.008 | 0.8 | 200 | -1.003358 | 0.443975 | 1.097197
-0.0075 | 0.8 | 200 | -0.616369 | 0.2261452 | 0.6565458
-0.007 | 0.8 | 200 | -0.9589249 | 0.2682209 | 0.9957306
-0.0065 | 0.8 | 200 | -0.5344935 | -0.09457064 | 0.5427954
-0.006 | 0.8 | 200 | -0.3322266 | -0.2406136 | 0.4102066
-0.0055 | 0.8 | 200 | 0.134267 | -0.5206379 | 0.5376722
-0.005 | 0.8 | 200 | 0.3888783 | -0.8313774 | 0.9178315224
-0.0045 | 0.8 | 200 | 1.389835 | -1.066819 | 1.752069
-0.004 | 0.8 | 200 | 2.340575 | -1.285484 | 2.670348
-0.0035 | 0.8 | 200 | 3.39078 | -1.378912 | 3.660436
-0.003 | 0.8 | 200 | 4.55128 | -1.591041 | 4.821365
-0.0025 | 0.8 | 200 | 5.671376 | -1.387069 | 5.838533
-0.002 | 0.8 | 200 | 6.480659 | -1.411297 | 6.632549
-0.0015 | 0.8 | 200 | 6.370719 | -1.902575 | 6.648749
-0.001 | 0.8 | 200 | 6.069903 | -1.39969 | 6.229193
-0.0005 | 0.8 | 200 | 5.330436 | -1.581659 | 5.560143
0 | 0.8 | 200 | 4.604059 | -1.311276 | 4.78715
0.0005 | 0.8 | 200 | 2.973365 | -0.9959326 | 3.135727
0.001 | 0.8 | 200 | 1.947177 | -1.028796 | 2.202253
0.0015 | 0.8 | 200 | 0.2819193 | -0.2663313 | 0.3878284
0.002 | 0.8 | 200 | -0.8083631 | 0.1946534 | 0.8314691
0.0025 | 0.8 | 200 | -1.891867 | 0.6339386 | 1.995254
0.003 | 0.8 | 200 | -3.77348 | 1.128269 | 3.938546
0.0035 | 0.8 | 200 | -4.473233 | 1.572873 | 4.741702
0.004 | 0.8 | 200 | -5.723375 | 1.907022 | 6.032723
0.0045 | 0.8 | 200 | -6.315302 | 1.678164 | 6.534469
0.005 | 0.8 | 200 | -6.689583 | 1.931 | 6.962707
0.0055 | 0.8 | 200 | -6.70989 | 1.818928 | 6.952059
0.006 | 0.8 | 200 | -6.108631 | 1.549877 | 6.302181
0.0065 | 0.8 | 200 | -5.063387 | 1.449875 | 5.26688
0.007 | 0.8 | 200 | -3.883759 | 1.617668 | 4.207188
0.0075 | 0.8 | 200 | -2.460374 | 1.206166 | 2.740124
0.008 | 0.8 | 200 | -1.81118 | 1.26084 | 2.206829
0.0085 | 0.8 | 200 | -1.030388 | 1.070019 | 1.485476
0.009 | 0.8 | 200 | -0.04219901 | 0.6533052 | 0.6546666
0.0095 | 0.8 | 200 | 0.1339983 | 0.4688073 | 0.4875816
0.01 | 0.8 | 200 | 0.4693089 | 0.162982 | 0.4968038