## Sheet
def_disp[mm] | deep | freq[kHz] | Im[V] | Re[V] | Amplitude[V]
-0.008 | 0.4 | 100 | 0.1887484 | -0.1408302 | 0.2354976
-0.0075 | 0.4 | 100 | 0.3718956 | -0.1930003 | 0.4189934
-0.007 | 0.4 | 100 | 0.6747394 | -0.2599939 | 0.7230976
-0.0065 | 0.4 | 100 | 0.8639244 | -0.2863086 | 0.9101307
-0.006 | 0.4 | 100 | 1.200606 | -0.3144326 | 1.241098
-0.0055 | 0.4 | 100 | 1.507663 | -0.2804523 | 1.533525
-0.005 | 0.4 | 100 | 1.698779 | -0.2181135 | 1.712724
-0.0045 | 0.4 | 100 | 1.921003 | -0.2075829 | 1.932187
-0.004 | 0.4 | 100 | 2.01676 | -0.2399643 | 2.030985
-0.0035 | 0.4 | 100 | 1.966145 | -0.219184 | 1.978324
-0.003 | 0.4 | 100 | 1.836653 | -0.2235874 | 1.850212
-0.0025 | 0.4 | 100 | 1.582877 | -0.1907098 | 1.594324
-0.002 | 0.4 | 100 | 1.31811 | -0.171982 | 1.329283
-0.0015 | 0.4 | 100 | 0.9591451 | -0.1615474 | 0.9726546
-0.001 | 0.4 | 100 | 0.6403258 | -0.05685335 | 0.6428448
-0.0005 | 0.4 | 100 | 0.2822122 | 0.04454345 | 0.2857058
0 | 0.4 | 100 | -0.153796 | 0.1232279 | 0.1970744
0.0005 | 0.4 | 100 | -0.4562894 | 0.2315921 | 0.5116981
0.001 | 0.4 | 100 | -0.7969812 | 0.2813541 | 0.8451859
0.0015 | 0.4 | 100 | -1.170808 | 0.3754881 | 1.229545
0.002 | 0.4 | 100 | -1.466212 | 0.3875396 | 1.516564
0.0025 | 0.4 | 100 | -1.692788 | 0.3681159 | 1.732351
0.003 | 0.4 | 100 | -1.834625 | 0.407312 | 1.879296
0.0035 | 0.4 | 100 | -1.87954 | 0.3861494 | 1.918797
0.004 | 0.4 | 100 | -1.762049 | 0.4161299 | 1.81052
0.0045 | 0.4 | 100 | -1.58061 | 0.4183668 | 1.635041
0.005 | 0.4 | 100 | -1.37825 | 0.4448162 | 1.448252
0.0055 | 0.4 | 100 | -1.060906 | 0.4885527 | 1.167992
0.006 | 0.4 | 100 | -0.7193927 | 0.4563115 | 0.8519073
0.0065 | 0.4 | 100 | -0.4619556 | 0.4558001 | 0.6489659
0.007 | 0.4 | 100 | -0.2145119 | 0.3913715 | 0.4463037
0.0075 | 0.4 | 100 | 0.02949457 | 0.2945354 | 0.2960085
0.008 | 0.4 | 100 | 0.08703431 | 0.2658342 | 0.2797192