## Sheet
def_disp[mm] | deep | freq[kHz] | Im[V] | Re[V] | Amplitude[V]
-0.008 | 0.4 | 200 | -0.3527536 | 0.08816036 | 0.3636033
-0.0075 | 0.4 | 200 | -0.1665749 | 0.002770926 | 0.1665979
-0.007 | 0.4 | 200 | 0.1519983 | -0.2474138 | 0.290374
-0.0065 | 0.4 | 200 | -0.02172974 | -0.3808174 | 0.3814369
-0.006 | 0.4 | 200 | 0.3625822 | -0.6028671 | 0.7035017
-0.0055 | 0.4 | 200 | 0.620947 | -0.7388507 | 0.9651298
-0.005 | 0.4 | 200 | 0.6238914 | -0.7443938 | 0.9712685
-0.0045 | 0.4 | 200 | 0.8827945 | -0.9082236 | 1.266569
-0.004 | 0.4 | 200 | 1.032877 | -1.064118 | 1.482964
-0.0035 | 0.4 | 200 | 0.9408464 | -1.032873 | 1.397147
-0.003 | 0.4 | 200 | 0.9265061 | -0.9716527 | 1.342581
-0.0025 | 0.4 | 200 | 0.7534007 | -0.7779242 | 1.082949
-0.002 | 0.4 | 200 | 0.7110499 | -0.6353576 | 0.9535572
-0.0015 | 0.4 | 200 | 0.5296018 | -0.4819071 | 0.7160395
-0.001 | 0.4 | 200 | 0.4341353 | -0.2485132 | 0.5002322
-0.0005 | 0.4 | 200 | 0.3197356 | -0.00291049 | 0.3197489
0 | 0.4 | 200 | -0.08522137 | 0.2132027 | 0.2296042
0.0005 | 0.4 | 200 | -0.03092343 | 0.4218373 | 0.4229692
0.001 | 0.4 | 200 | -0.1466685 | 0.5835566 | 0.6017058
0.0015 | 0.4 | 200 | -0.4222208 | 0.900239 | 0.9943343
0.002 | 0.4 | 200 | -0.5433006 | 1.046174 | 1.178836
0.0025 | 0.4 | 200 | -0.5705304 | 1.130825 | 1.266598
0.003 | 0.4 | 200 | -0.6678376 | 1.272678 | 1.43726
0.0035 | 0.4 | 200 | -0.7194127 | 1.232256 | 1.426888
0.004 | 0.4 | 200 | -0.5160451 | 1.190266 | 1.297318
0.0045 | 0.4 | 200 | -0.4487023 | 1.017324 | 1.111882
0.005 | 0.4 | 200 | -0.3180861 | 0.9535424 | 1.005197
0.0055 | 0.4 | 200 | -0.06255678 | 0.8339427 | 0.8362857
0.006 | 0.4 | 200 | 0.236064 | 0.5537741 | 0.60199
0.0065 | 0.4 | 200 | 0.3735274 | 0.4651046 | 0.5965274
0.007 | 0.4 | 200 | 0.5412303 | 0.2639538 | 0.6021643
0.0075 | 0.4 | 200 | 0.8149505 | 0.005562005 | 0.8149695
0.008 | 0.4 | 200 | 0.721076 | 0.06350978 | 0.7238674