## Sheet
def_disp[mm] | deep | freq[kHz] | Im[V] | Re[V] | Amplitude[V]
-0.008 | 0.8 | 100 | 0.9244692 | -0.6240489 | 1.115383
-0.0075 | 0.8 | 100 | 1.567703 | -0.6081468 | 1.681528
-0.007 | 0.8 | 100 | 2.6643 | -0.4476445 | 2.701644
-0.0065 | 0.8 | 100 | 3.747308 | -0.08289214 | 3.748224
-0.006 | 0.8 | 100 | 5.148676 | 0.4784511 | 5.170859
-0.0055 | 0.8 | 100 | 6.536648 | 0.9671329 | 6.607807
-0.005 | 0.8 | 100 | 8.012891 | 1.798007 | 8.21214
-0.0045 | 0.8 | 100 | 8.878542 | 2.137852 | 9.132301
-0.004 | 0.8 | 100 | 9.562206 | 2.578308 | 9.90371
-0.0035 | 0.8 | 100 | 9.906741 | 2.888636 | 10.31929
-0.003 | 0.8 | 100 | 9.398628 | 2.891923 | 9.833485
-0.0025 | 0.8 | 100 | 8.510512 | 2.683239 | 8.923485
-0.002 | 0.8 | 100 | 6.964868 | 1.915487 | 7.223467
-0.0015 | 0.8 | 100 | 5.345424 | 1.491913 | 5.549718
-0.001 | 0.8 | 100 | 3.128356 | 0.8206718 | 3.23421
-0.0005 | 0.8 | 100 | 1.010493 | 0.02293865 | 1.010754
0 | 0.8 | 100 | -1.307443 | -0.4157113 | 1.371941
0.0005 | 0.8 | 100 | -3.329515 | -0.823058 | 3.429737
0.001 | 0.8 | 100 | -5.415723 | -1.548918 | 5.632868
0.0015 | 0.8 | 100 | -7.121407 | -2.051407 | 7.410985
0.002 | 0.8 | 100 | -8.588864 | -2.708633 | 9.005847
0.0025 | 0.8 | 100 | -9.664511 | -3.014198 | 10.12364
0.003 | 0.8 | 100 | -9.987519 | -3.08418 | 10.45288
0.0035 | 0.8 | 100 | -9.793294 | -2.6978 | 10.15809
0.004 | 0.8 | 100 | -8.917946 | -2.18752 | 9.182321
0.0045 | 0.8 | 100 | -7.889392 | -1.557684 | 8.041696
0.005 | 0.8 | 100 | -6.564607 | -0.8766363 | 6.622882
0.0055 | 0.8 | 100 | -5.214523 | -0.2582166 | 5.220913
0.006 | 0.8 | 100 | -3.855447 | 0.1718944 | 3.859277
0.0065 | 0.8 | 100 | -2.584415 | 0.6518257 | 2.665348
0.007 | 0.8 | 100 | -1.676733 | 0.7344219 | 1.830522
0.0075 | 0.8 | 100 | -1.052032 | 0.7016863 | 1.264569
0.008 | 0.8 | 100 | -0.4247314 | 0.6233932 | 0.7543314