## Sheet
def_disp[mm] | deep | freq[kHz] | Im[V] | Re[V] | Amplitude[V]
-0.008 | 0.4 | 100 | 0.1784619 | -0.2214119 | 0.2843798
-0.0075 | 0.4 | 100 | 0.3971764 | -0.3284991 | 0.5154229
-0.007 | 0.4 | 100 | 0.6413303 | -0.3438059 | 0.7276723
-0.0065 | 0.4 | 100 | 1.027743 | -0.3586246 | 1.088516
-0.006 | 0.4 | 100 | 1.385239 | -0.3661312 | 1.432808
-0.0055 | 0.4 | 100 | 1.762933 | -0.3669338 | 1.800715
-0.005 | 0.4 | 100 | 1.975224 | -0.2827367 | 1.995357
-0.0045 | 0.4 | 100 | 2.220021 | -0.278622 | 2.237437
-0.004 | 0.4 | 100 | 2.349897 | -0.2416952 | 2.362294
-0.0035 | 0.4 | 100 | 2.236031 | -0.2473491 | 2.24967
-0.003 | 0.4 | 100 | 2.125208 | -0.2442775 | 2.139201
-0.0025 | 0.4 | 100 | 1.832825 | -0.2293741 | 1.847122
-0.002 | 0.4 | 100 | 1.543522 | -0.2744004 | 1.567723
-0.0015 | 0.4 | 100 | 1.033379 | -0.157516 | 1.045315
-0.001 | 0.4 | 100 | 0.6701111 | -0.09864326 | 0.6773326
-0.0005 | 0.4 | 100 | 0.3026824 | 0.01048828 | 0.302864
0 | 0.4 | 100 | -0.1146559 | 0.07969558 | 0.1396329
0.0005 | 0.4 | 100 | -0.5769604 | 0.2316677 | 0.6217341
0.001 | 0.4 | 100 | -0.9742768 | 0.3214039 | 1.025922
0.0015 | 0.4 | 100 | -1.38927 | 0.3531475 | 1.433451
0.002 | 0.4 | 100 | -1.76825 | 0.3712723 | 1.806806
0.0025 | 0.4 | 100 | -2.027464 | 0.3852404 | 2.063739
0.003 | 0.4 | 100 | -2.214336 | 0.3859109 | 2.247712
0.0035 | 0.4 | 100 | -2.2012 | 0.3853822 | 2.234681
0.004 | 0.4 | 100 | -2.091063 | 0.3633701 | 2.1224
0.0045 | 0.4 | 100 | -1.898367 | 0.4237581 | 1.945089
0.005 | 0.4 | 100 | -1.564066 | 0.4085597 | 1.616547
0.0055 | 0.4 | 100 | -1.295669 | 0.4672364 | 1.377341
0.006 | 0.4 | 100 | -0.8786945 | 0.4770649 | 0.9998474
0.0065 | 0.4 | 100 | -0.5913638 | 0.435092 | 0.7341772
0.007 | 0.4 | 100 | -0.2520336 | 0.3933306 | 0.4671508
0.0075 | 0.4 | 100 | -0.07304623 | 0.3354302 | 0.3432917
0.008 | 0.4 | 100 | -0.01806519 | 0.2714509 | 0.2720514