## Sheet
def_disp[mm] | deep | freq[kHz] | Im[V] | Re[V] | Amplitude[V]
-0.008 | 0.4 | 200 | -0.5058422 | 0.03009311 | 0.5067366
-0.0075 | 0.4 | 200 | -0.4167943 | -0.2325555 | 0.4772835
-0.007 | 0.4 | 200 | -0.2889662 | -0.2876336 | 0.4077187
-0.0065 | 0.4 | 200 | 0.1063582 | -0.4924739 | 0.503828
-0.006 | 0.4 | 200 | 0.3703445 | -0.7296323 | 0.818241
-0.0055 | 0.4 | 200 | 0.7599164 | -0.9740585 | 1.23542
-0.005 | 0.4 | 200 | 0.6815364 | -0.9711269 | 1.186415
-0.0045 | 0.4 | 200 | 0.9990928 | -1.164152 | 1.534091
-0.004 | 0.4 | 200 | 1.21484 | -1.207891 | 1.713136
-0.0035 | 0.4 | 200 | 1.011902 | -1.183718 | 1.557284
-0.003 | 0.4 | 200 | 1.127523 | -1.120609 | 1.589677
-0.0025 | 0.4 | 200 | 0.9665704 | -0.9297068 | 1.341124
-0.002 | 0.4 | 200 | 0.9859061 | -0.9127276 | 1.343534
-0.0015 | 0.4 | 200 | 0.4296672 | -0.455998 | 0.6265366
-0.001 | 0.4 | 200 | 0.4559962 | -0.2721544 | 0.5310372
-0.0005 | 0.4 | 200 | 0.3342671 | -0.07333892 | 0.3422179
0 | 0.4 | 200 | 0.1930366 | 0.09569633 | 0.2154552
0.0005 | 0.4 | 200 | -0.1797554 | 0.4647429 | 0.498295
0.001 | 0.4 | 200 | -0.2899747 | 0.7295317 | 0.7850489
0.0015 | 0.4 | 200 | -0.561503 | 0.9292784 | 1.085746
0.002 | 0.4 | 200 | -0.7546184 | 1.164749 | 1.387836
0.0025 | 0.4 | 200 | -0.8611105 | 1.309432 | 1.567202
0.003 | 0.4 | 200 | -1.038761 | 1.413635 | 1.754249
0.0035 | 0.4 | 200 | -0.8341299 | 1.374161 | 1.607511
0.004 | 0.4 | 200 | -0.678123 | 1.228989 | 1.403661
0.0045 | 0.4 | 200 | -0.507829 | 1.173859 | 1.278998
0.005 | 0.4 | 200 | -0.186415 | 0.8924376 | 0.9116992
0.0055 | 0.4 | 200 | -0.184497 | 0.8292333 | 0.8495099
0.006 | 0.4 | 200 | 0.2527628 | 0.5963596 | 0.6477143
0.0065 | 0.4 | 200 | 0.4146639 | 0.4153221 | 0.5868889
0.007 | 0.4 | 200 | 0.7078906 | 0.1923991 | 0.733571
0.0075 | 0.4 | 200 | 0.729492 | 0.09606679 | 0.7357903
0.008 | 0.4 | 200 | 0.5094202 | 0.07970413 | 0.5156178