## Sheet
def_disp[mm] | deep | freq[kHz] | Im[V] | Re[V] | Amplitude[V]
-0.008 | 0.6 | 25 | 2.212157 | 0.4503239 | 2.257528
-0.0075 | 0.6 | 25 | 2.726335 | 0.7948947 | 2.839853
-0.007 | 0.6 | 25 | 3.267369 | 1.240438 | 3.494908
-0.0065 | 0.6 | 25 | 3.871025 | 1.778904 | 4.260204
-0.006 | 0.6 | 25 | 4.470475 | 2.384892 | 5.066839
-0.0055 | 0.6 | 25 | 4.925424 | 2.96574 | 5.749384
-0.005 | 0.6 | 25 | 5.388248 | 3.512403 | 6.431967
-0.0045 | 0.6 | 25 | 5.655493 | 3.914385 | 6.878009
-0.004 | 0.6 | 25 | 5.659235 | 4.117729 | 6.998759
-0.0035 | 0.6 | 25 | 5.530434 | 4.094829 | 6.881375
-0.003 | 0.6 | 25 | 5.106741 | 3.831852 | 6.384504
-0.0025 | 0.6 | 25 | 4.477683 | 3.391391 | 5.617043
-0.002 | 0.6 | 25 | 3.712644 | 2.790278 | 4.644285
-0.0015 | 0.6 | 25 | 2.749325 | 2.061487 | 3.436352
-0.001 | 0.6 | 25 | 1.77909 | 1.277929 | 2.190494
-0.0005 | 0.6 | 25 | 0.6712429 | 0.4882819 | 0.8300519
0 | 0.6 | 25 | -0.4672296 | -0.3614587 | 0.5907249
0.0005 | 0.6 | 25 | -1.497837 | -1.144072 | 1.884786
0.001 | 0.6 | 25 | -2.57552 | -1.946096 | 3.228095
0.0015 | 0.6 | 25 | -3.441033 | -2.64168 | 4.338108
0.002 | 0.6 | 25 | -4.264234 | -3.283593 | 5.381977
0.0025 | 0.6 | 25 | -4.856518 | -3.719815 | 6.117417
0.003 | 0.6 | 25 | -5.281998 | -3.983444 | 6.615688
0.0035 | 0.6 | 25 | -5.40601 | -3.984479 | 6.715729
0.004 | 0.6 | 25 | -5.410381 | -3.807086 | 6.615597
0.0045 | 0.6 | 25 | -5.173425 | -3.399501 | 6.190391
0.005 | 0.6 | 25 | -4.721155 | -2.855163 | 5.51736
0.0055 | 0.6 | 25 | -4.210896 | -2.265167 | 4.781488
0.006 | 0.6 | 25 | -3.688282 | -1.687773 | 4.056106
0.0065 | 0.6 | 25 | -3.04562 | -1.117266 | 3.244085
0.007 | 0.6 | 25 | -2.456218 | -0.6816587 | 2.549052
0.0075 | 0.6 | 25 | -1.984543 | -0.3507123 | 2.015294
0.008 | 0.6 | 25 | -1.571262 | -0.1044995 | 1.574733