## Sheet
def_disp[mm] | deep | freq[kHz] | Im[V] | Re[V] | Amplitude[V]
-0.008 | 0.8 | 25 | 3.910557 | 0.9721825 | 4.02959
-0.0075 | 0.8 | 25 | 4.922375 | 1.725561 | 5.216065
-0.007 | 0.8 | 25 | 5.935324 | 2.693551 | 6.51792
-0.0065 | 0.8 | 25 | 7.076442 | 3.910496 | 8.085048
-0.006 | 0.8 | 25 | 8.279417 | 5.330279 | 9.846858
-0.0055 | 0.8 | 25 | 9.321194 | 6.767921 | 11.51909
-0.005 | 0.8 | 25 | 10.16786 | 8.067576 | 12.97965
-0.0045 | 0.8 | 25 | 10.6903 | 9.132515 | 14.06006
-0.004 | 0.8 | 25 | 10.89098 | 9.766628 | 14.62876
-0.0035 | 0.8 | 25 | 10.67203 | 9.940523 | 14.58445
-0.003 | 0.8 | 25 | 9.820771 | 9.394179 | 13.59037
-0.0025 | 0.8 | 25 | 8.807692 | 8.515777 | 12.25128
-0.002 | 0.8 | 25 | 7.23482 | 7.020442 | 10.08113
-0.0015 | 0.8 | 25 | 5.279395 | 5.131248 | 7.362182
-0.001 | 0.8 | 25 | 3.383217 | 3.250254 | 4.691514
-0.0005 | 0.8 | 25 | 1.290892 | 1.202152 | 1.763964
0 | 0.8 | 25 | -0.9512234 | -0.9741663 | 1.361553
0.0005 | 0.8 | 25 | -3.169221 | -3.098159 | 4.431992
0.001 | 0.8 | 25 | -5.096645 | -4.994463 | 7.135857
0.0015 | 0.8 | 25 | -6.966137 | -6.785315 | 9.724585
0.002 | 0.8 | 25 | -8.484816 | -8.259576 | 11.84114
0.0025 | 0.8 | 25 | -9.624975 | -9.269776 | 13.36297
0.003 | 0.8 | 25 | -10.315 | -9.664234 | 14.13494
0.0035 | 0.8 | 25 | -10.5796 | -9.537237 | 14.24384
0.004 | 0.8 | 25 | -10.42262 | -8.945797 | 13.73529
0.0045 | 0.8 | 25 | -9.891317 | -7.888506 | 12.65175
0.005 | 0.8 | 25 | -9.070296 | -6.59444 | 11.21414
0.0055 | 0.8 | 25 | -7.962478 | -5.147596 | 9.481498
0.006 | 0.8 | 25 | -6.876564 | -3.789015 | 7.851355
0.0065 | 0.8 | 25 | -5.673259 | -2.558948 | 6.223671
0.007 | 0.8 | 25 | -4.570581 | -1.527136 | 4.818958
0.0075 | 0.8 | 25 | -3.717816 | -0.8996886 | 3.825127
0.008 | 0.8 | 25 | -2.923819 | -0.3804563 | 2.948469